## Sheet1
波长（nm） | 透射率（%）
200 | 0.418
202 | 0.671
204 | 1.101
206 | 1.729
208 | 2.646
210 | 4.018
212 | 5.937
214 | 8.64 | UVFS UV膜透过率 0°入射角，2mm厚度基片, 该数据为典型数据，产品批次间可能存在差异 如有疑问请联系LBTEK技术支持 如需引用该数据，请注明数据源来自LBTEK
216 | 12.162
218 | 16.636
220 | 21.98
222 | 27.767
224 | 34.464
226 | 41.179
228 | 48.424
230 | 55.137
232 | 61.608
234 | 67.2
236 | 72.052 | 麓邦商城：www.lbtek.com
238 | 75.99 | 电话：073184165699
240 | 79.241 | 技术支持邮箱：service@lbtek.com
242 | 81.847
244 | 83.922
246 | 85.884
248 | 87.325
250 | 88.697
252 | 89.685
254 | 90.496
256 | 91.464
258 | 92.176
260 | 92.885
262 | 93.076
264 | 93.545
266 | 94.095
268 | 94.669
270 | 94.982
272 | 95.097
274 | 95.281
276 | 95.494
278 | 95.698
280 | 95.798
282 | 95.836
284 | 95.999
286 | 95.909
288 | 96.11
290 | 96.142
292 | 96.396
294 | 96.421
296 | 96.675
298 | 96.986
300 | 96.979
302 | 96.862
304 | 96.669
306 | 96.643
308 | 96.642
310 | 96.744
312 | 96.823
314 | 96.957
316 | 96.817
318 | 97.002
320 | 96.972
322 | 97.186
324 | 97.058
326 | 97.017
328 | 97.09
330 | 97.233
332 | 97.155
334 | 97.079
336 | 96.979
338 | 97.193
340 | 97.249
342 | 97.402
344 | 97.551
346 | 97.723
348 | 97.736
350 | 97.683
352 | 97.91
354 | 97.934
356 | 97.962
358 | 97.881
360 | 98.081
362 | 98.18
364 | 98.174
366 | 98.136
368 | 98.207
370 | 98.176
372 | 98.152
374 | 98.157
376 | 98.324
378 | 98.329
380 | 98.336
382 | 98.223
384 | 98.326
386 | 98.601
388 | 98.692
390 | 98.842
392 | 98.75
394 | 98.693
396 | 98.624
398 | 98.57
400 | 98.639