## Sheet1
Wavelength | Transmission | Reflection
(nm) | (%) | (%)
400 | 96.648 | 1.558
401 | 96.638 | 1.484
402 | 96.645 | 1.479
403 | 96.36 | 1.567 | Economical Beamsplitter Plate R:T=30:70, Soda Lime, AR Coating: 450 nm-650 nm This file indicates a typical data and there may be differences between product batches. If you have any questions, please contact LBTEK Technical Support. To quote this data, please indicate that the data source is from LBTEK.
404 | 96.671 | 1.665
405 | 96.29 | 1.792
406 | 96.156 | 2.031
407 | 95.991 | 2.307
408 | 95.515 | 2.571
409 | 95.459 | 2.893
410 | 95.239 | 3.314
411 | 94.762 | 3.759
412 | 94.257 | 4.171 | LBTEK Mall：www.lbtek.com Tel：0731-84165699 LBTEK Technical Support E-mail：service@lbtek.com
413 | 93.939 | 4.527
414 | 93.488 | 5.069
415 | 92.92 | 5.567
416 | 92.335 | 6.067
417 | 91.789 | 6.568
418 | 91.332 | 7.126
419 | 90.826 | 7.702
420 | 89.961 | 8.158
421 | 89.647 | 8.72
422 | 89.101 | 9.342
423 | 88.721 | 9.907
424 | 88.231 | 10.431
425 | 87.764 | 10.931
426 | 86.895 | 11.524
427 | 86.469 | 12.096
428 | 85.761 | 12.645
429 | 85.318 | 13.019
430 | 84.775 | 13.655
431 | 84.38 | 14.223
432 | 83.818 | 14.669
433 | 83.273 | 15.138
434 | 82.832 | 15.639
435 | 82.464 | 16.221
436 | 81.825 | 16.615
437 | 81.611 | 16.993
438 | 80.959 | 17.482
439 | 80.565 | 17.978
440 | 80.249 | 18.323
441 | 79.671 | 18.682
442 | 79.379 | 19.165
443 | 78.993 | 19.611
444 | 78.494 | 20.003
445 | 78.45 | 20.287
446 | 77.941 | 20.707
447 | 77.676 | 21.095
448 | 77.296 | 21.353
449 | 76.901 | 21.643
450 | 76.63 | 21.919
451 | 76.35 | 22.32
452 | 76.126 | 22.515
453 | 75.651 | 22.835
454 | 75.626 | 23.106
455 | 75.277 | 23.304
456 | 75.074 | 23.62
457 | 74.825 | 23.87
458 | 74.541 | 24.116
459 | 74.362 | 24.398
460 | 74.041 | 24.581
461 | 73.967 | 24.758
462 | 73.815 | 24.971
463 | 73.491 | 25.172
464 | 73.568 | 25.338
465 | 73.206 | 25.482
466 | 73.273 | 25.647
467 | 73.033 | 25.774
468 | 72.728 | 25.983
469 | 72.741 | 26.087
470 | 72.575 | 26.289
471 | 72.448 | 26.476
472 | 72.331 | 26.476
473 | 72.233 | 26.597
474 | 72.023 | 26.688
475 | 71.969 | 26.904
476 | 71.912 | 26.976
477 | 71.84 | 27.06
478 | 71.776 | 27.148
479 | 71.622 | 27.239
480 | 71.545 | 27.284
481 | 71.449 | 27.417
482 | 71.38 | 27.405
483 | 71.256 | 27.512
484 | 71.227 | 27.576
485 | 71.229 | 27.649
486 | 71.221 | 27.69
487 | 71.032 | 27.715
488 | 71.083 | 27.768
489 | 71.048 | 27.815
490 | 70.979 | 27.916
491 | 70.893 | 27.896
492 | 71.052 | 27.984
493 | 70.826 | 28.017
494 | 70.825 | 28.019
495 | 70.71 | 28.034
496 | 70.824 | 28.062
497 | 70.719 | 28.096
498 | 70.648 | 28.139
499 | 70.752 | 28.153
500 | 70.507 | 28.188
501 | 70.666 | 28.217
502 | 70.693 | 28.226
503 | 70.633 | 28.241
504 | 70.647 | 28.306
505 | 70.523 | 28.223
506 | 70.498 | 28.273
507 | 70.456 | 28.319
508 | 70.609 | 28.291
509 | 70.534 | 28.254
510 | 70.486 | 28.304
511 | 70.543 | 28.295
512 | 70.672 | 28.42
513 | 70.577 | 28.285
514 | 70.52 | 28.327
515 | 70.572 | 28.402
516 | 70.542 | 28.391
517 | 70.563 | 28.42
518 | 70.397 | 28.382
519 | 70.5 | 28.365
520 | 70.524 | 28.412
521 | 70.525 | 28.433
522 | 70.531 | 28.402
523 | 70.609 | 28.393
524 | 70.623 | 28.36
525 | 70.411 | 28.347
526 | 70.407 | 28.356
527 | 70.485 | 28.37
528 | 70.562 | 28.394
529 | 70.502 | 28.385
530 | 70.465 | 28.33
531 | 70.515 | 28.295
532 | 70.556 | 28.349
533 | 70.52 | 28.388
534 | 70.436 | 28.319
535 | 70.497 | 28.363
536 | 70.503 | 28.345
537 | 70.618 | 28.35
538 | 70.487 | 28.341
539 | 70.585 | 28.376
540 | 70.476 | 28.329
541 | 70.521 | 28.369
542 | 70.576 | 28.322
543 | 70.612 | 28.337
544 | 70.645 | 28.347
545 | 70.638 | 28.31
546 | 70.653 | 28.316
547 | 70.582 | 28.326
548 | 70.593 | 28.337
549 | 70.587 | 28.289
550 | 70.596 | 28.324
551 | 70.514 | 28.291
552 | 70.603 | 28.293
553 | 70.693 | 28.321
554 | 70.662 | 28.318
555 | 70.566 | 28.28
556 | 70.513 | 28.258
557 | 70.57 | 28.272
558 | 70.674 | 28.302
559 | 70.684 | 28.231
560 | 70.664 | 28.263
561 | 70.717 | 28.324
562 | 70.618 | 28.234
563 | 70.65 | 28.299
564 | 70.742 | 28.199
565 | 70.676 | 28.189
566 | 70.774 | 28.265
567 | 70.595 | 28.169
568 | 70.569 | 28.183
569 | 70.666 | 28.157
570 | 70.668 | 28.194
571 | 70.681 | 28.184
572 | 70.721 | 28.224
573 | 70.689 | 28.172
574 | 70.748 | 28.221
575 | 70.637 | 28.144
576 | 70.809 | 28.137
577 | 70.671 | 28.157
578 | 70.664 | 28.13
579 | 70.681 | 28.088
580 | 70.824 | 28.135
581 | 70.635 | 28.072
582 | 70.703 | 28.103
583 | 70.732 | 28.039
584 | 70.764 | 28.102
585 | 70.745 | 28.044
586 | 70.792 | 28.088
587 | 70.758 | 28.034
588 | 70.708 | 28.023
589 | 70.865 | 28.036
590 | 70.851 | 28.049
591 | 70.861 | 28.002
592 | 70.678 | 28.03
593 | 70.817 | 28.036
594 | 70.772 | 27.908
595 | 70.681 | 27.923
596 | 70.67 | 27.926
597 | 70.773 | 27.931
598 | 71.015 | 27.929
599 | 70.778 | 27.902
600 | 70.969 | 27.871
601 | 70.877 | 27.862
602 | 70.736 | 27.897
603 | 70.943 | 27.89
604 | 70.909 | 27.866
605 | 70.93 | 27.864
606 | 70.862 | 27.821
607 | 70.959 | 27.795
608 | 71.055 | 27.786
609 | 70.951 | 27.779
610 | 70.954 | 27.739
611 | 70.931 | 27.765
612 | 71.068 | 27.757
613 | 70.899 | 27.756
614 | 70.955 | 27.633
615 | 70.986 | 27.676
616 | 71.037 | 27.678
617 | 70.966 | 27.685
618 | 71.073 | 27.639
619 | 71.106 | 27.666
620 | 71.049 | 27.631
621 | 70.963 | 27.597
622 | 71.106 | 27.61
623 | 71.07 | 27.601
624 | 71.103 | 27.623
625 | 70.975 | 27.519
626 | 70.943 | 27.497
627 | 71.095 | 27.529
628 | 71.058 | 27.509
629 | 71.114 | 27.479
630 | 71 | 27.445
631 | 71.153 | 27.478
632 | 71.205 | 27.441
633 | 71.051 | 27.381
634 | 71.188 | 27.464
635 | 71.151 | 27.351
636 | 71.202 | 27.411
637 | 71.093 | 27.396
638 | 71.151 | 27.387
639 | 71.249 | 27.377
640 | 71.207 | 27.401
641 | 71.131 | 27.362
642 | 71.26 | 27.326
643 | 71.166 | 27.379
644 | 71.204 | 27.308
645 | 71.272 | 27.34
646 | 71.132 | 27.196
647 | 71.268 | 27.293
648 | 71.06 | 27.202
649 | 71.19 | 27.268
650 | 71.209 | 27.23
651 | 71.245 | 27.214
652 | 71.15 | 27.164
653 | 71.268 | 27.206
654 | 71.235 | 27.169
655 | 71.223 | 27.181
656 | 71.272 | 27.149
657 | 71.468 | 27.255
658 | 71.241 | 27.173
659 | 71.266 | 27.115
660 | 71.292 | 27.106
661 | 71.33 | 27.142
662 | 71.309 | 27.122
663 | 71.144 | 27.1
664 | 71.179 | 27.069
665 | 71.348 | 27.06
666 | 71.265 | 27.099
667 | 71.335 | 27.071
668 | 71.214 | 27.096
669 | 71.25 | 27.04
670 | 71.277 | 27.017
671 | 71.253 | 27.063
672 | 71.232 | 27.037
673 | 71.306 | 27.032
674 | 71.253 | 27.045
675 | 71.317 | 26.936
676 | 71.305 | 27.015
677 | 71.344 | 26.975
678 | 71.487 | 26.95
679 | 71.277 | 27.027
680 | 71.254 | 26.987
681 | 71.195 | 26.941
682 | 71.322 | 26.915
683 | 71.301 | 26.964
684 | 71.217 | 26.901
685 | 71.064 | 26.927
686 | 71.194 | 26.942
687 | 71.24 | 26.845
688 | 71.098 | 26.881
689 | 71.116 | 26.966
690 | 71.205 | 26.94
691 | 71.228 | 26.92
692 | 71.105 | 26.896
693 | 71.203 | 26.98
694 | 71.146 | 26.88
695 | 71.055 | 26.815
696 | 71.054 | 26.944
697 | 71.152 | 26.977
698 | 70.949 | 26.904
699 | 71.132 | 26.958
700 | 71.215 | 26.988