## Sheet1
Wavelength | Transmission | Reflection
(nm) | (%) | (%)
300 | -0.01367 | 42.2227
302 | -0.00379 | 41.52642
304 | 0.01071 | 43.40559
306 | -0.03347 | 42.6376 | Economical Beamsplitter Plate R:T=50:50, Soda Lime, AR Coating: 450 nm-650 nm This file indicates a typical data and there may be differences between product batches. If you have any questions, please contact LBTEK Technical Support. To quote this data, please indicate that the data source is from LBTEK.
308 | -0.01384 | 42.83028
310 | -0.03029 | 42.74274
312 | 0.00305 | 42.97033
314 | -0.04319 | 44.00144
316 | -0.03601 | 43.22282
318 | 0.04039 | 37.45719
320 | -0.04153 | 10.67856
322 | 0.06264 | 33.87386
324 | 0.1522 | 38.36157 | LBTEK Mall：www.lbtek.com Tel：0731-84165699 LBTEK Technical Support E-mail：service@lbtek.com
326 | 0.27778 | 33.14034
328 | 0.36999 | 35.39765
330 | 0.67029 | 40.0092
332 | 1.03105 | 35.48142
334 | 1.6317 | 38.24098
336 | 2.46109 | 40.46137
338 | 3.52421 | 46.69455
340 | 4.96175 | 39.24453
342 | 7.08143 | 41.64214
344 | 9.88803 | 29.46167
346 | 13.42994 | 20.20942
348 | 17.78643 | 17.45934
350 | 22.65792 | 18.60962
352 | 27.34724 | 8.95826
354 | 31.78919 | 16.97162
356 | 35.80391 | 26.38263
358 | 38.94661 | 28.905
360 | 41.81875 | 27.61236
362 | 44.43147 | 28.88875
364 | 46.7991 | 29.18299
366 | 49.16673 | 31.00246
368 | 51.3782 | 30.7521
370 | 53.78736 | 26.13806
372 | 55.647 | 26.01646
374 | 57.71292 | 27.55856
376 | 59.65445 | 29.04292
378 | 61.37161 | 31.50681
380 | 62.30948 | 31.8777
382 | 63.00252 | 31.64344
384 | 63.25551 | 31.91858
386 | 63.48298 | 32.92247
388 | 63.10664 | 33.38753
390 | 62.49782 | 34.71812
392 | 61.58799 | 36.22156
394 | 60.57266 | 37.31735
396 | 59.31501 | 38.58435
398 | 57.89536 | 39.73933
400 | 56.6745 | 41.41396
402 | 55.36025 | 42.68616
404 | 53.83214 | 43.81067
406 | 52.73445 | 44.89151
408 | 51.5964 | 45.97666
410 | 50.68031 | 47.0395
412 | 49.85126 | 48.05259
414 | 48.97198 | 49.19319
416 | 48.20785 | 49.63338
418 | 47.57939 | 50.24461
420 | 46.99559 | 50.64354
422 | 46.35924 | 51.24931
424 | 45.94001 | 51.59706
426 | 45.66424 | 52.04363
428 | 45.46771 | 52.56709
430 | 45.35731 | 52.87737
432 | 45.26454 | 53.0025
434 | 45.09311 | 53.02081
436 | 45.09915 | 52.96147
438 | 45.04875 | 52.75596
440 | 45.08395 | 52.92567
442 | 44.93807 | 52.82387
444 | 44.8434 | 52.77632
446 | 44.93478 | 52.71908
448 | 44.93108 | 52.64129
450 | 44.92288 | 52.82971
452 | 45.00196 | 52.89246
454 | 45.14975 | 52.77264
456 | 45.2408 | 52.62673
458 | 45.21704 | 52.62163
460 | 45.2632 | 52.82167
462 | 45.27011 | 52.87047
464 | 45.25789 | 52.80173
466 | 45.27276 | 52.82371
468 | 45.38078 | 52.82821
470 | 45.51163 | 53.00323
472 | 45.51441 | 52.9554
474 | 45.49772 | 52.87032
476 | 45.44672 | 52.92455
478 | 45.31385 | 53.09355
480 | 45.22236 | 53.06828
482 | 45.07983 | 53.16425
484 | 44.89021 | 53.20098
486 | 44.78934 | 53.18182
488 | 44.68037 | 53.51013
490 | 44.55923 | 53.62906
492 | 44.45356 | 53.73525
494 | 44.30646 | 53.91685
496 | 44.19414 | 53.97852
498 | 44.00414 | 54.03205
500 | 43.80273 | 54.15078
502 | 43.89183 | 54.17945
504 | 43.79657 | 54.17442
506 | 43.64142 | 54.28694
508 | 43.70963 | 54.5079
510 | 43.74523 | 54.65461
512 | 43.67713 | 54.57174
514 | 43.6278 | 54.53705
516 | 43.61221 | 54.75032
518 | 43.45711 | 54.87144
520 | 43.37545 | 54.83321
522 | 43.35972 | 54.76564
524 | 43.31126 | 54.81849
526 | 43.25957 | 54.95169
528 | 43.20867 | 54.9996
530 | 43.28363 | 54.96058
532 | 43.32874 | 54.94324
534 | 43.33917 | 54.81555
536 | 43.45418 | 54.71343
538 | 43.53144 | 54.56964
540 | 43.57481 | 54.54412
542 | 43.58319 | 54.50218
544 | 43.68864 | 54.3523
546 | 43.82834 | 54.27183
548 | 44.02969 | 54.25293
550 | 44.28561 | 54.20752
552 | 44.4611 | 53.99935
554 | 44.57429 | 53.88807
556 | 44.70007 | 53.68397
558 | 44.88329 | 54.61557
560 | 45.0383 | 54.22906
562 | 45.06874 | 53.19157
564 | 45.16795 | 53.05133
566 | 45.30068 | 52.89426
568 | 45.45574 | 52.74141
570 | 45.61091 | 52.56511
572 | 45.72798 | 52.39505
574 | 45.94143 | 52.37136
576 | 46.09624 | 52.28633
578 | 46.18421 | 52.10805
580 | 46.29584 | 52.06069
582 | 46.40336 | 51.97468
584 | 46.51746 | 51.65881
586 | 46.61169 | 51.31589
588 | 46.77125 | 51.19142
590 | 46.97544 | 51.22796
592 | 47.13104 | 51.25562
594 | 47.33798 | 51.12409
596 | 47.48613 | 51.05651
598 | 47.60443 | 50.99533
600 | 47.64279 | 50.79022
602 | 47.72397 | 50.8964
604 | 47.74761 | 50.77095
606 | 47.71239 | 50.7205
608 | 47.70714 | 50.53079
610 | 47.6895 | 50.45773
612 | 47.69485 | 50.36578
614 | 47.79287 | 50.39774
616 | 47.7747 | 50.51401
618 | 47.67292 | 50.44214
620 | 47.60126 | 50.33834
622 | 47.61635 | 50.46848
624 | 47.56543 | 50.50939
626 | 47.61956 | 50.59637
628 | 47.53841 | 50.65706
630 | 47.50924 | 50.88181
632 | 47.53496 | 50.77679
634 | 47.71336 | 50.75787
636 | 47.63647 | 50.77276
638 | 47.70782 | 50.70401
640 | 47.64128 | 50.73879
642 | 47.57754 | 50.84378
644 | 47.55365 | 50.80814
646 | 47.35478 | 50.62997
648 | 47.23283 | 50.68119
650 | 47.21135 | 50.75999
652 | 47.16456 | 50.68201
654 | 47.07805 | 50.7942
656 | 47.10456 | 50.78575
658 | 47.11478 | 50.81082
660 | 46.9355 | 50.78896
662 | 47.01473 | 50.90635
664 | 47.04956 | 50.90414
666 | 46.87911 | 50.97261
668 | 46.86941 | 50.88478
670 | 46.88725 | 50.86745
672 | 46.93879 | 50.96797
674 | 47.19362 | 50.87371
676 | 47.21148 | 50.79618
678 | 47.20878 | 50.79703
680 | 47.26448 | 50.60545
682 | 47.30046 | 50.43851
684 | 47.18605 | 50.5186
686 | 47.10127 | 50.48426
688 | 47.0794 | 50.27235
690 | 47.24991 | 50.32961
692 | 47.23852 | 50.12396
694 | 47.43389 | 50.19624
696 | 47.42838 | 49.84251
698 | 47.44923 | 49.932
700 | 47.50603 | 49.93366
702 | 47.54863 | 49.73333
704 | 47.72205 | 49.70643
706 | 47.57944 | 49.4355
708 | 47.87533 | 49.41772
710 | 47.7833 | 49.28498
712 | 47.81655 | 49.19839
714 | 47.89365 | 49.21484
716 | 48.30563 | 49.00432
718 | 48.63572 | 48.81195
720 | 48.79669 | 48.66427
722 | 48.90619 | 48.34563
724 | 49.21087 | 47.9691
726 | 49.33516 | 47.85282
728 | 49.31916 | 47.86493
730 | 49.34537 | 47.40651
732 | 49.51496 | 47.31417
734 | 49.63468 | 47.14382
736 | 49.98101 | 46.77953
738 | 50.0894 | 46.77315
740 | 50.44903 | 46.60229
742 | 50.3918 | 46.204
744 | 50.60815 | 46.09627
746 | 50.76541 | 45.84488
748 | 50.84605 | 45.75251
750 | 51.34917 | 45.16178
752 | 51.45566 | 45.1333
754 | 51.67389 | 44.74922
756 | 51.96164 | 44.63469
758 | 52.31972 | 44.30496
760 | 52.85109 | 43.96635
762 | 52.8259 | 43.66157
764 | 53.3708 | 43.28863
766 | 53.41905 | 43.08673
768 | 53.69671 | 42.52442
770 | 53.90859 | 42.33865
772 | 54.16437 | 42.01435
774 | 54.37503 | 41.70312
776 | 54.61395 | 41.49293
778 | 55.12304 | 41.00779
780 | 55.29197 | 40.69103
782 | 55.60395 | 40.44221
784 | 55.93301 | 40.09387
786 | 56.12258 | 39.71849
788 | 56.27246 | 39.48246
790 | 56.53611 | 38.98349
792 | 57.19504 | 38.70068
794 | 57.28226 | 38.40898
796 | 57.90987 | 37.92432
798 | 58.49016 | 37.69689
800 | 58.54053 | 37.25038