## Sheet1
Wavelength | Transmission | Reflection
(nm) | (%) | (%)
400 | 76.883 | 21.46
401 | 76.641 | 21.693
402 | 76.276 | 22.025
403 | 75.849 | 22.492 | Economical Beamsplitter Plate R:T=50:50, Soda Lime, AR Coating: 450 nm-650 nm This file indicates a typical data and there may be differences between product batches. If you have any questions, please contact LBTEK Technical Support. To quote this data, please indicate that the data source is from LBTEK.
404 | 75.379 | 23.196
405 | 74.865 | 23.819
406 | 74.324 | 24.333
407 | 73.116 | 25.177
408 | 72.413 | 25.978
409 | 71.765 | 26.902
410 | 71.088 | 27.754
411 | 69.933 | 28.863
412 | 68.753 | 29.977 | LBTEK Mall：www.lbtek.com Tel：0731-84165699 LBTEK Technical Support E-mail：service@lbtek.com
413 | 68.213 | 30.922
414 | 67.123 | 31.827
415 | 65.757 | 32.918
416 | 64.712 | 33.986
417 | 63.931 | 35.017
418 | 62.878 | 35.942
419 | 61.726 | 37.08
420 | 60.649 | 38.094
421 | 59.99 | 39.008
422 | 58.782 | 39.859
423 | 57.933 | 40.881
424 | 57.001 | 41.94
425 | 56.318 | 42.675
426 | 55.362 | 43.43
427 | 54.546 | 44.211
428 | 53.555 | 45.077
429 | 53.034 | 45.719
430 | 52.367 | 46.373
431 | 51.685 | 47.112
432 | 51.158 | 47.667
433 | 50.451 | 48.243
434 | 49.917 | 48.905
435 | 49.252 | 49.426
436 | 48.831 | 49.925
437 | 48.421 | 50.258
438 | 48.015 | 50.629
439 | 47.574 | 51.285
440 | 47.232 | 51.6
441 | 46.9 | 51.743
442 | 46.488 | 52.298
443 | 46.272 | 52.467
444 | 45.925 | 52.73
445 | 45.858 | 52.952
446 | 45.608 | 53.163
447 | 45.435 | 53.481
448 | 45.202 | 53.502
449 | 45.078 | 53.719
450 | 44.948 | 53.828
451 | 44.877 | 53.94
452 | 44.782 | 54.013
453 | 44.779 | 53.975
454 | 44.741 | 54.087
455 | 44.743 | 54.165
456 | 44.662 | 54.216
457 | 44.737 | 54.031
458 | 44.684 | 54.137
459 | 44.85 | 54.201
460 | 44.901 | 53.98
461 | 44.888 | 54.049
462 | 44.971 | 53.834
463 | 45.079 | 53.785
464 | 45.096 | 53.78
465 | 45.282 | 53.617
466 | 45.359 | 53.552
467 | 45.55 | 53.357
468 | 45.596 | 53.175
469 | 45.792 | 53.101
470 | 45.941 | 52.975
471 | 46.198 | 52.821
472 | 46.183 | 52.498
473 | 46.433 | 52.52
474 | 46.568 | 52.255
475 | 46.845 | 52.117
476 | 46.934 | 51.998
477 | 47.068 | 51.813
478 | 47.359 | 51.715
479 | 47.465 | 51.391
480 | 47.713 | 51.241
481 | 47.877 | 51.135
482 | 47.981 | 50.832
483 | 48.199 | 50.709
484 | 48.299 | 50.547
485 | 48.551 | 50.383
486 | 48.74 | 50.194
487 | 48.809 | 49.962
488 | 49.082 | 49.94
489 | 49.076 | 49.732
490 | 49.305 | 49.634
491 | 49.468 | 49.424
492 | 49.589 | 49.405
493 | 49.678 | 49.166
494 | 49.77 | 49.023
495 | 49.893 | 48.935
496 | 49.994 | 48.844
497 | 50.058 | 48.781
498 | 50.147 | 48.683
499 | 50.375 | 48.555
500 | 50.325 | 48.482
501 | 50.443 | 48.482
502 | 50.457 | 48.445
503 | 50.538 | 48.394
504 | 50.606 | 48.348
505 | 50.558 | 48.231
506 | 50.489 | 48.273
507 | 50.576 | 48.165
508 | 50.715 | 48.336
509 | 50.545 | 48.218
510 | 50.653 | 48.328
511 | 50.556 | 48.216
512 | 50.635 | 48.371
513 | 50.544 | 48.303
514 | 50.51 | 48.342
515 | 50.474 | 48.49
516 | 50.453 | 48.5
517 | 50.385 | 48.551
518 | 50.286 | 48.654
519 | 50.099 | 48.731
520 | 50.164 | 48.792
521 | 50.107 | 48.909
522 | 49.985 | 48.917
523 | 49.872 | 49.043
524 | 49.769 | 49.155
525 | 49.609 | 49.101
526 | 49.546 | 49.255
527 | 49.486 | 49.349
528 | 49.437 | 49.483
529 | 49.326 | 49.64
530 | 49.115 | 49.715
531 | 48.889 | 49.804
532 | 48.953 | 50.009
533 | 48.797 | 50.009
534 | 48.687 | 50.177
535 | 48.576 | 50.353
536 | 48.479 | 50.324
537 | 48.367 | 50.556
538 | 48.184 | 50.626
539 | 48.12 | 50.692
540 | 48.049 | 50.898
541 | 47.863 | 50.894
542 | 47.755 | 51.086
543 | 47.671 | 51.228
544 | 47.655 | 51.35
545 | 47.492 | 51.412
546 | 47.373 | 51.482
547 | 47.249 | 51.667
548 | 47.146 | 51.744
549 | 47.093 | 51.751
550 | 46.964 | 51.928
551 | 46.885 | 52.07
552 | 46.745 | 52.084
553 | 46.678 | 52.158
554 | 46.559 | 52.225
555 | 46.498 | 52.396
556 | 46.336 | 52.432
557 | 46.314 | 52.531
558 | 46.283 | 52.603
559 | 46.153 | 52.629
560 | 46.022 | 52.673
561 | 46.108 | 52.786
562 | 46.042 | 52.868
563 | 45.874 | 52.919
564 | 45.863 | 53.005
565 | 45.871 | 53.076
566 | 45.763 | 53.139
567 | 45.7 | 53.049
568 | 45.612 | 53.048
569 | 45.548 | 53.166
570 | 45.619 | 53.224
571 | 45.548 | 53.261
572 | 45.64 | 53.279
573 | 45.353 | 53.233
574 | 45.545 | 53.426
575 | 45.385 | 53.294
576 | 45.464 | 53.363
577 | 45.395 | 53.435
578 | 45.361 | 53.361
579 | 45.334 | 53.331
580 | 45.459 | 53.454
581 | 45.357 | 53.38
582 | 45.349 | 53.461
583 | 45.257 | 53.317
584 | 45.413 | 53.419
585 | 45.339 | 53.3
586 | 45.377 | 53.287
587 | 45.418 | 53.364
588 | 45.36 | 53.174
589 | 45.405 | 53.315
590 | 45.447 | 53.229
591 | 45.568 | 53.307
592 | 45.486 | 53.287
593 | 45.502 | 53.212
594 | 45.546 | 53.208
595 | 45.58 | 53.1
596 | 45.591 | 53.034
597 | 45.664 | 53.022
598 | 45.755 | 53.026
599 | 45.81 | 52.947
600 | 45.695 | 52.892
601 | 45.774 | 52.891
602 | 45.85 | 52.819
603 | 46.014 | 52.852
604 | 45.87 | 52.684
605 | 46.065 | 52.687
606 | 46.052 | 52.667
607 | 46.13 | 52.589
608 | 46.17 | 52.63
609 | 46.249 | 52.383
610 | 46.219 | 52.372
611 | 46.428 | 52.357
612 | 46.42 | 52.284
613 | 46.479 | 52.255
614 | 46.427 | 52.234
615 | 46.523 | 52.168
616 | 46.584 | 52.068
617 | 46.617 | 52.014
618 | 46.676 | 52.007
619 | 46.859 | 51.942
620 | 46.865 | 51.865
621 | 46.826 | 51.771
622 | 46.928 | 51.753
623 | 47.031 | 51.567
624 | 47.08 | 51.649
625 | 47.035 | 51.603
626 | 47.193 | 51.466
627 | 47.284 | 51.469
628 | 47.222 | 51.364
629 | 47.378 | 51.25
630 | 47.376 | 51.188
631 | 47.535 | 51.175
632 | 47.536 | 51.119
633 | 47.473 | 51.003
634 | 47.612 | 51.02
635 | 47.689 | 50.916
636 | 47.7 | 50.88
637 | 47.685 | 50.923
638 | 47.83 | 50.815
639 | 47.847 | 50.753
640 | 47.89 | 50.652
641 | 47.944 | 50.715
642 | 47.993 | 50.622
643 | 48.075 | 50.61
644 | 48.106 | 50.498
645 | 48.169 | 50.483
646 | 48.176 | 50.358
647 | 48.229 | 50.36
648 | 48.209 | 50.305
649 | 48.358 | 50.296
650 | 48.31 | 50.263
651 | 48.38 | 50.229
652 | 48.486 | 50.233
653 | 48.409 | 50.119
654 | 48.433 | 50.075
655 | 48.455 | 50.114
656 | 48.54 | 50.013
657 | 48.573 | 50.205
658 | 48.609 | 49.941
659 | 48.551 | 50.027
660 | 48.582 | 49.945
661 | 48.67 | 49.925
662 | 48.675 | 49.996
663 | 48.63 | 49.778
664 | 48.601 | 49.887
665 | 48.717 | 49.832
666 | 48.715 | 49.927
667 | 48.795 | 49.811
668 | 48.748 | 49.838
669 | 48.728 | 49.845
670 | 48.775 | 49.732
671 | 48.762 | 49.779
672 | 48.737 | 49.753
673 | 48.809 | 49.855
674 | 48.785 | 49.744
675 | 48.763 | 49.775
676 | 48.781 | 49.821
677 | 48.779 | 49.795
678 | 48.878 | 49.863
679 | 48.729 | 49.788
680 | 48.785 | 49.799
681 | 48.83 | 49.796
682 | 48.744 | 49.738
683 | 48.776 | 49.846
684 | 48.751 | 49.786
685 | 48.55 | 49.739
686 | 48.716 | 49.812
687 | 48.658 | 49.816
688 | 48.72 | 49.75
689 | 48.667 | 49.845
690 | 48.654 | 49.812
691 | 48.637 | 49.784
692 | 48.533 | 49.789
693 | 48.563 | 49.85
694 | 48.597 | 49.836
695 | 48.492 | 49.834
696 | 48.473 | 49.951
697 | 48.535 | 49.962
698 | 48.404 | 49.805
699 | 48.447 | 49.948
700 | 48.549 | 50.06