## Transmission
Wavelength | Transmission
(nm) | (%)
2500 | 89.0500946
2499 | 88.87924194
2498 | 88.90008545
2497 | 88.90784454
2496 | 88.94615936
2495 | 88.95133972 | Deporlarizers Transimission Data The curve of APD10-1 Deporlarizers Transimission This file indicates a typical data and there may be differences between product batches. If you have any questions, please contact LBTEK Technical Support. To quote this data, please indicate that the data source is from LBTEK.
2494 | 88.99810028
2493 | 89.04701233
2492 | 89.06665039
2491 | 89.15074921
2490 | 89.17510986
2489 | 89.20294952
2488 | 89.26399231
2487 | 89.32375336
2486 | 89.37625885
2485 | 89.42841339
2484 | 89.47190094 | LBTEK Mall：www.lbtek.com
2483 | 89.53198242 | Tel：073184165699
2482 | 89.57236481 | LBTEK Technical Support E-mail：service@lbtek.com
2481 | 89.62572479
2480 | 89.68054199
2479 | 89.73046112
2478 | 89.78972626
2477 | 89.82010651
2476 | 89.87618256
2475 | 89.91034698
2474 | 89.96465302
2473 | 90.00951385
2472 | 90.06100464
2471 | 90.10774231
2470 | 90.14613342
2469 | 90.19881439
2468 | 90.21605682
2467 | 90.27772522
2466 | 90.32301331
2465 | 90.3625946
2464 | 90.41126251
2463 | 90.46724701
2462 | 90.49372101
2461 | 90.54351044
2460 | 90.59117126
2459 | 90.62795258
2458 | 90.68471527
2457 | 90.72814178
2456 | 90.76681519
2455 | 90.8106308
2454 | 90.85668945
2453 | 90.87351227
2452 | 90.94932556
2451 | 90.97676849
2450 | 91.03310394
2449 | 91.0630722
2448 | 91.09584045
2447 | 91.13222504
2446 | 91.16635132
2445 | 91.20583344
2444 | 91.23512268
2443 | 91.28097534
2442 | 91.30593872
2441 | 91.34352875
2440 | 91.36657715
2439 | 91.4001236
2438 | 91.41860199
2437 | 91.46433258
2436 | 91.49389648
2435 | 91.53066254
2434 | 91.55206299
2433 | 91.60946655
2432 | 91.62985992
2431 | 91.67595673
2430 | 91.71867371
2429 | 91.74442291
2428 | 91.7774353
2427 | 91.80294037
2426 | 91.83742523
2425 | 91.87223053
2424 | 91.90327454
2423 | 91.9159317
2422 | 91.97138214
2421 | 92.0112915
2420 | 92.0274353
2419 | 92.05680847
2418 | 92.08621216
2417 | 92.10953522
2416 | 92.12922668
2415 | 92.175354
2414 | 92.20614624
2413 | 92.22342682
2412 | 92.24723053
2411 | 92.26033783
2410 | 92.28909302
2409 | 92.30809021
2408 | 92.3272934
2407 | 92.3361969
2406 | 92.34519958
2405 | 92.37702942
2404 | 92.366745
2403 | 92.38343811
2402 | 92.38878632
2401 | 92.3857193
2400 | 92.39677429
2399 | 92.38149261
2398 | 92.39809418
2397 | 92.37108612
2396 | 92.35336304
2395 | 92.34868622
2394 | 92.32765198
2393 | 92.31468964
2392 | 92.28491974
2391 | 92.25128937
2390 | 92.21774292
2389 | 92.16625214
2388 | 92.14035797
2387 | 92.09545135
2386 | 92.0560379
2385 | 92.02945709
2384 | 91.97255707
2383 | 91.91960144
2382 | 91.85528564
2381 | 91.81437683
2380 | 91.75923157
2379 | 91.72316742
2378 | 91.6747818
2377 | 91.6184845
2376 | 91.5806427
2375 | 91.50765991
2374 | 91.47264862
2373 | 91.41764069
2372 | 91.38211823
2371 | 91.34297943
2370 | 91.26168823
2369 | 91.22763062
2368 | 91.15419769
2367 | 91.0946579
2366 | 91.04704285
2365 | 90.98203278
2364 | 90.9173584
2363 | 90.83987427
2362 | 90.76721191
2361 | 90.66414642
2360 | 90.59332275
2359 | 90.51873779
2358 | 90.44957733
2357 | 90.37517548
2356 | 90.28245544
2355 | 90.19767761
2354 | 90.11419678
2353 | 90.03019714
2352 | 89.97812653
2351 | 89.90607452
2350 | 89.8407135
2349 | 89.77870941
2348 | 89.70558929
2347 | 89.67106628
2346 | 89.62078094
2345 | 89.59561157
2344 | 89.58145142
2343 | 89.53872681
2342 | 89.51087952
2341 | 89.48371124
2340 | 89.47052002
2339 | 89.4638443
2338 | 89.45848083
2337 | 89.45787811
2336 | 89.47633362
2335 | 89.41188049
2334 | 89.41117096
2333 | 89.40847015
2332 | 89.38352203
2331 | 89.37337494
2330 | 89.35604858
2329 | 89.31295013
2328 | 89.28064728
2327 | 89.22834778
2326 | 89.21366882
2325 | 89.13863373
2324 | 89.10036469
2323 | 89.04898071
2322 | 88.98143768
2321 | 88.89701843
2320 | 88.81750488
2319 | 88.73174286
2318 | 88.63758087
2317 | 88.55030823
2316 | 88.44152069
2315 | 88.31577301
2314 | 88.20184326
2313 | 88.06394958
2312 | 87.9274292
2311 | 87.805336
2310 | 87.65550995
2309 | 87.52908325
2308 | 87.40207672
2307 | 87.24620056
2306 | 87.11155701
2305 | 86.98364258
2304 | 86.84560394
2303 | 86.72349548
2302 | 86.59438324
2301 | 86.48574829
2300 | 86.35169983
2299 | 86.24570465
2298 | 86.1488266
2297 | 86.04277039
2296 | 85.95310211
2295 | 85.86943817
2294 | 85.77770996
2293 | 85.72749329
2292 | 85.67273712
2291 | 85.60293579
2290 | 85.58143616
2289 | 85.55625153
2288 | 85.55899048
2287 | 85.56195068
2286 | 85.59261322
2285 | 85.61737823
2284 | 85.66044617
2283 | 85.7273407
2282 | 85.7878418
2281 | 85.86693573
2280 | 85.96297455
2279 | 86.04263306
2278 | 86.16104126
2277 | 86.24675751
2276 | 86.34880066
2275 | 86.43495941
2274 | 86.53424835
2273 | 86.65576172
2272 | 86.75579071
2271 | 86.84802246
2270 | 86.94422913
2269 | 87.05562592
2268 | 87.12652588
2267 | 87.2109375
2266 | 87.34911346
2265 | 87.43427277
2264 | 87.54805756
2263 | 87.64995575
2262 | 87.75883484
2261 | 87.882164
2260 | 88.03979492
2259 | 88.16556549
2258 | 88.29567719
2257 | 88.47172546
2256 | 88.62346649
2255 | 88.78665924
2254 | 88.96160889
2253 | 89.14688873
2252 | 89.31482697
2251 | 89.50485229
2250 | 89.68164063
2249 | 89.84656525
2248 | 90.01417542
2247 | 90.19332123
2246 | 90.34424591
2245 | 90.50291443
2244 | 90.66516876
2243 | 90.78063965
2242 | 90.92948914
2241 | 91.06547546
2240 | 91.16835785
2239 | 91.28301239
2238 | 91.39879608
2237 | 91.49868011
2236 | 91.58119202
2235 | 91.66796112
2234 | 91.73136902
2233 | 91.80622101
2232 | 91.90724945
2231 | 91.94243622
2230 | 92.04997253
2229 | 92.0958786
2228 | 92.17431641
2227 | 92.2381134
2226 | 92.30851746
2225 | 92.40861511
2224 | 92.4539566
2223 | 92.55000305
2222 | 92.62381744
2221 | 92.68867493
2220 | 92.77590942
2219 | 92.82727814
2218 | 92.91304016
2217 | 92.994133
2216 | 93.03377533
2215 | 93.1339798
2214 | 93.16441345
2213 | 93.25134277
2212 | 93.29007721
2211 | 93.34085846
2210 | 93.41963959
2209 | 93.44805908
2208 | 93.50695801
2207 | 93.54906464
2206 | 93.58535767
2205 | 93.63008881
2204 | 93.67442322
2203 | 93.71761322
2202 | 93.76142883
2201 | 93.78692627
2200 | 93.80908966
2199 | 93.84130096
2198 | 93.87902832
2197 | 93.89728546
2196 | 93.9247818
2195 | 93.94313049
2194 | 93.94438171
2193 | 93.95187378
2192 | 93.96530914
2191 | 93.96731567
2190 | 93.9815979
2189 | 93.97169495
2188 | 93.96646881
2187 | 93.93409729
2186 | 93.93575287
2185 | 93.88990784
2184 | 93.85868835
2183 | 93.83084106
2182 | 93.77886963
2181 | 93.76133728
2180 | 93.67816162
2179 | 93.6266098
2178 | 93.57896423
2177 | 93.52590942
2176 | 93.46834564
2175 | 93.40834045
2174 | 93.33813477
2173 | 93.27633667
2172 | 93.20830536
2171 | 93.14868164
2170 | 93.07608795
2169 | 93.04482269
2168 | 92.98120117
2167 | 92.90805817
2166 | 92.83451843
2165 | 92.79361725
2164 | 92.7261734
2163 | 92.67010498
2162 | 92.60738373
2161 | 92.55755615
2160 | 92.51343536
2159 | 92.4168396
2158 | 92.36504364
2157 | 92.30384827
2156 | 92.26394653
2155 | 92.19992065
2154 | 92.13650513
2153 | 92.07184601
2152 | 92.01643372
2151 | 91.96368408
2150 | 91.90585327
2149 | 91.84480286
2148 | 91.80200958
2147 | 91.76075745
2146 | 91.70315552
2145 | 91.66220093
2144 | 91.62349701
2143 | 91.57322693
2142 | 91.53721619
2141 | 91.50508881
2140 | 91.46835327
2139 | 91.42927551
2138 | 91.41117859
2137 | 91.38926697
2136 | 91.3502121
2135 | 91.32648468
2134 | 91.29465485
2133 | 91.27240753
2132 | 91.24344635
2131 | 91.23056793
2130 | 91.18991852
2129 | 91.16426086
2128 | 91.12171173
2127 | 91.11457825
2126 | 91.07637024
2125 | 91.03619385
2124 | 91.02962494
2123 | 90.97909546
2122 | 90.95557404
2121 | 90.93100739
2120 | 90.92765808
2119 | 90.89260864
2118 | 90.8698349
2117 | 90.8692627
2116 | 90.84590149
2115 | 90.83625793
2114 | 90.83282471
2113 | 90.82539368
2112 | 90.81765747
2111 | 90.82421875
2110 | 90.83610535
2109 | 90.83829498
2108 | 90.85294342
2107 | 90.86019897
2106 | 90.85491943
2105 | 90.88233948
2104 | 90.89143372
2103 | 90.90579987
2102 | 90.907547
2101 | 90.91269684
2100 | 90.91384888
2099 | 90.92518616
2098 | 90.94032288
2097 | 90.95223999
2096 | 90.96388245
2095 | 90.97153473
2094 | 90.96835327
2093 | 91.00006104
2092 | 91.00081635
2091 | 91.01694489
2090 | 91.0467453
2089 | 91.05550385
2088 | 91.07813263
2087 | 91.09637451
2086 | 91.09689331
2085 | 91.1344986
2084 | 91.16402435
2083 | 91.18626404
2082 | 91.23565674
2081 | 91.25273132
2080 | 91.2813797
2079 | 91.31890106
2078 | 91.3530426
2077 | 91.38952637
2076 | 91.43860626
2075 | 91.48925781
2074 | 91.52389526
2073 | 91.55266571
2072 | 91.59546661
2071 | 91.68073273
2070 | 91.71372223
2069 | 91.75874329
2068 | 91.82516479
2067 | 91.88226318
2066 | 91.89549255
2065 | 91.97362518
2064 | 92.0345459
2063 | 92.0854187
2062 | 92.14150238
2061 | 92.1987381
2060 | 92.24681854
2059 | 92.28805542
2058 | 92.33558655
2057 | 92.38707733
2056 | 92.44548798
2055 | 92.50875854
2054 | 92.5345459
2053 | 92.57910156
2052 | 92.62039948
2051 | 92.6375351
2050 | 92.69203949
2049 | 92.73728943
2048 | 92.76067352
2047 | 92.80936432
2046 | 92.83363342
2045 | 92.85897064
2044 | 92.88507843
2043 | 92.92945862
2042 | 92.96103668
2041 | 92.97453308
2040 | 93.01593781
2039 | 93.02819061
2038 | 93.03957367
2037 | 93.07904816
2036 | 93.07072449
2035 | 93.11132813
2034 | 93.13626862
2033 | 93.14260864
2032 | 93.13803101
2031 | 93.14863586
2030 | 93.15387726
2029 | 93.17184448
2028 | 93.19274902
2027 | 93.19367218
2026 | 93.20227051
2025 | 93.19979095
2024 | 93.21311951
2023 | 93.2097168
2022 | 93.22934723
2021 | 93.24267578
2020 | 93.23363495
2019 | 93.24037933
2018 | 93.24899292
2017 | 93.2388382
2016 | 93.23390961
2015 | 93.26942444
2014 | 93.26569366
2013 | 93.25544739
2012 | 93.27494812
2011 | 93.24996185
2010 | 93.24951935
2009 | 93.24581909
2008 | 93.24067688
2007 | 93.25178528
2006 | 93.23878479
2005 | 93.22974396
2004 | 93.19713593
2003 | 93.18070221
2002 | 93.16413116
2001 | 93.16034698
2000 | 93.1328125
1999 | 93.02461243
1998 | 92.9787674
1997 | 92.97636414
1996 | 92.93820953
1995 | 92.91538239
1994 | 92.88344574
1993 | 92.86014557
1992 | 92.80703735
1991 | 92.78746033
1990 | 92.75380707
1989 | 92.71067047
1988 | 92.67803192
1987 | 92.63189697
1986 | 92.59035492
1985 | 92.55405426
1984 | 92.50904846
1983 | 92.46141052
1982 | 92.4093399
1981 | 92.36302948
1980 | 92.32072449
1979 | 92.2897644
1978 | 92.22505188
1977 | 92.17584229
1976 | 92.1312561
1975 | 92.07981873
1974 | 92.01672363
1973 | 91.9865799
1972 | 91.94415283
1971 | 91.91039276
1970 | 91.85500336
1969 | 91.81496429
1968 | 91.76927185
1967 | 91.72200012
1966 | 91.69236755
1965 | 91.66190338
1964 | 91.61594391
1963 | 91.58011627
1962 | 91.53720856
1961 | 91.5271225
1960 | 91.48551941
1959 | 91.45810699
1958 | 91.44096375
1957 | 91.41372681
1956 | 91.39115906
1955 | 91.36294556
1954 | 91.35752106
1953 | 91.32669067
1952 | 91.31295013
1951 | 91.32117462
1950 | 91.29658508
1949 | 91.29229736
1948 | 91.27885437
1947 | 91.26608276
1946 | 91.2527771
1945 | 91.25694275
1944 | 91.24349213
1943 | 91.25250244
1942 | 91.24108124
1941 | 91.23170471
1940 | 91.22921753
1939 | 91.2856369
1938 | 91.17739105
1937 | 91.22450256
1936 | 91.23914337
1935 | 91.21538544
1934 | 91.21826172
1933 | 91.2186203
1932 | 91.22353363
1931 | 91.2364502
1930 | 91.24146271
1929 | 91.2492981
1928 | 91.23713684
1927 | 91.21514893
1926 | 91.24010468
1925 | 91.22283936
1924 | 91.24209595
1923 | 91.28157806
1922 | 91.25808716
1921 | 91.2625885
1920 | 91.28688812
1919 | 91.29464722
1918 | 91.29494476
1917 | 91.33757782
1916 | 91.35978699
1915 | 91.37288666
1914 | 91.38237762
1913 | 91.43260956
1912 | 91.42990875
1911 | 91.47525787
1910 | 91.5383606
1909 | 91.5700531
1908 | 91.60211182
1907 | 91.6332016
1906 | 91.66795349
1905 | 91.75165558
1904 | 91.78371429
1903 | 91.85452271
1902 | 91.92656708
1901 | 91.96083069
1900 | 92.06099701
1899 | 92.11143494
1898 | 92.16295624
1897 | 92.20738983
1896 | 92.27481842
1895 | 92.31315613
1894 | 92.36229706
1893 | 92.39067078
1892 | 92.41781616
1891 | 92.4822998
1890 | 92.5230484
1889 | 92.56609344
1888 | 92.62321472
1887 | 92.63816833
1886 | 92.6900177
1885 | 92.69369507
1884 | 92.73371887
1883 | 92.76374054
1882 | 92.79756165
1881 | 92.819664
1880 | 92.81937408
1879 | 92.80921173
1878 | 92.82933807
1877 | 92.85717773
1876 | 92.85599518
1875 | 92.87662506
1874 | 92.878685
1873 | 92.85903931
1872 | 92.84202576
1871 | 92.80737305
1870 | 92.81673431
1869 | 92.80672455
1868 | 92.79843903
1867 | 92.78543854
1866 | 92.79647827
1865 | 92.77116394
1864 | 92.7654953
1863 | 92.76088715
1862 | 92.74499512
1861 | 92.72537231
1860 | 92.70192719
1859 | 92.66284943
1858 | 92.65154266
1857 | 92.63586426
1856 | 92.61633301
1855 | 92.61450195
1854 | 92.58618164
1853 | 92.57149506
1852 | 92.54121399
1851 | 92.51243591
1850 | 92.49198151
1849 | 92.47486115
1848 | 92.43963623
1847 | 92.42672729
1846 | 92.42037201
1845 | 92.40045166
1844 | 92.36594391
1843 | 92.3523941
1842 | 92.32862854
1841 | 92.31635284
1840 | 92.30183411
1839 | 92.24713898
1838 | 92.21549225
1837 | 92.18276978
1836 | 92.15035248
1835 | 92.05610657
1834 | 92.0739975
1833 | 92.03594208
1832 | 91.98475647
1831 | 91.95250702
1830 | 91.93068695
1829 | 91.8817749
1828 | 91.86484528
1827 | 91.81716156
1826 | 91.78009796
1825 | 91.7281723
1824 | 91.68645477
1823 | 91.67081451
1822 | 91.61730194
1821 | 91.5789566
1820 | 91.53830719
1819 | 91.49313354
1818 | 91.45818329
1817 | 91.4220047
1816 | 91.37825012
1815 | 91.34557343
1814 | 91.31267548
1813 | 91.2858963
1812 | 91.28364563
1811 | 91.25061798
1810 | 91.24214935
1809 | 91.20875549
1808 | 91.20285797
1807 | 91.18492889
1806 | 91.16002655
1805 | 91.15958405
1804 | 91.16271973
1803 | 91.159729
1802 | 91.14045715
1801 | 91.14506531
1800 | 91.15908051
1799 | 91.16427612
1798 | 91.18328094
1797 | 91.18412781
1796 | 91.19006348
1795 | 91.22709656
1794 | 91.22319794
1793 | 91.20995331
1792 | 91.25770569
1791 | 91.25775909
1790 | 91.27149963
1789 | 91.28591156
1788 | 91.31606293
1787 | 91.3298111
1786 | 91.32424927
1785 | 91.34141541
1784 | 91.35686493
1783 | 91.36618042
1782 | 91.38824463
1781 | 91.3953476
1780 | 91.38691711
1779 | 91.41725159
1778 | 91.41915894
1777 | 91.42514801
1776 | 91.44026947
1775 | 91.45844269
1774 | 91.45207214
1773 | 91.44507599
1772 | 91.45639801
1771 | 91.46398926
1770 | 91.46603394
1769 | 91.48122406
1768 | 91.48791504
1767 | 91.47583008
1766 | 91.4744339
1765 | 91.45652771
1764 | 91.45170593
1763 | 91.4463501
1762 | 91.47045898
1761 | 91.45637512
1760 | 91.43374634
1759 | 91.42983246
1758 | 91.4185257
1757 | 91.41730499
1756 | 91.40544891
1755 | 91.41672516
1754 | 91.4162674
1753 | 91.40770721
1752 | 91.40764618
1751 | 91.41560364
1750 | 91.41296387
1749 | 91.44880676
1748 | 91.46240997
1747 | 91.49525452
1746 | 91.50016785
1745 | 91.51348114
1744 | 91.53974915
1743 | 91.54032898
1742 | 91.58984375
1741 | 91.61088562
1740 | 91.64500427
1739 | 91.65408325
1738 | 91.65302277
1737 | 91.66886902
1736 | 91.68525696
1735 | 91.69203949
1734 | 91.6965332
1733 | 91.67158508
1732 | 91.68327332
1731 | 91.66242218
1730 | 91.63356781
1729 | 91.61815643
1728 | 91.61164093
1727 | 91.59889221
1726 | 91.56945038
1725 | 91.53565979
1724 | 91.52677917
1723 | 91.48720551
1722 | 91.48001862
1721 | 91.46459961
1720 | 91.45864868
1719 | 91.43009186
1718 | 91.40596771
1717 | 91.40045166
1716 | 91.36346436
1715 | 91.34944916
1714 | 91.35799408
1713 | 91.33157349
1712 | 91.31373596
1711 | 91.26963806
1710 | 91.25177765
1709 | 91.22068024
1708 | 91.19233704
1707 | 91.16094208
1706 | 91.14962769
1705 | 91.08569336
1704 | 91.05908966
1703 | 91.04099274
1702 | 91.01033783
1701 | 90.98962402
1700 | 90.97076416
1699 | 90.95454407
1698 | 90.92796326
1697 | 90.90890503
1696 | 90.8907547
1695 | 90.88471985
1694 | 90.86656189
1693 | 90.9009552
1692 | 90.88819122
1691 | 90.87167358
1690 | 90.87007141
1689 | 90.88103485
1688 | 90.86473083
1687 | 90.86144257
1686 | 90.87503052
1685 | 90.86024475
1684 | 90.84688568
1683 | 90.84095001
1682 | 90.83618164
1681 | 90.85171509
1680 | 90.84533691
1679 | 90.83566284
1678 | 90.852211
1677 | 90.86895752
1676 | 90.86406708
1675 | 90.87237549
1674 | 90.92053986
1673 | 90.9286499
1672 | 90.96561432
1671 | 91.01972961
1670 | 91.03288269
1669 | 91.07820129
1668 | 91.13569641
1667 | 91.1756897
1666 | 91.22125244
1665 | 91.28343964
1664 | 91.31652832
1663 | 91.39620972
1662 | 91.41637421
1661 | 91.4678421
1660 | 91.51874542
1659 | 91.55839539
1658 | 91.58855438
1657 | 91.63803864
1656 | 91.66069031
1655 | 91.69104004
1654 | 91.73949432
1653 | 91.77004242
1652 | 91.7924881
1651 | 91.82165527
1650 | 91.83181
1649 | 91.87924957
1648 | 91.89970398
1647 | 91.90609741
1646 | 91.92790222
1645 | 91.94999695
1644 | 91.95438385
1643 | 91.99144745
1642 | 91.98159027
1641 | 92.02627563
1640 | 92.01631165
1639 | 92.03414917
1638 | 92.03875732
1637 | 92.04637146
1636 | 92.06376648
1635 | 92.08605194
1634 | 92.11422729
1633 | 92.11717224
1632 | 92.13677979
1631 | 92.16265106
1630 | 92.19329071
1629 | 92.22011566
1628 | 92.22970581
1627 | 92.27740479
1626 | 92.31977081
1625 | 92.33323669
1624 | 92.36588287
1623 | 92.39151764
1622 | 92.39118958
1621 | 92.42046356
1620 | 92.43039703
1619 | 92.42465973
1618 | 92.43045044
1617 | 92.41159058
1616 | 92.41874695
1615 | 92.4107132
1614 | 92.39089203
1613 | 92.37301636
1612 | 92.34815216
1611 | 92.32450104
1610 | 92.29560852
1609 | 92.2495575
1608 | 92.22438049
1607 | 92.19849396
1606 | 92.18109894
1605 | 92.11018372
1604 | 92.09221649
1603 | 92.04677582
1602 | 91.97696686
1601 | 91.96364594
1600 | 91.93018341
1599 | 91.89244843
1598 | 91.85998535
1597 | 91.82390594
1596 | 91.77583313
1595 | 91.75914764
1594 | 91.72885132
1593 | 91.71647644
1592 | 91.69252777
1591 | 91.65696716
1590 | 91.62617493
1589 | 91.61032867
1588 | 91.59631348
1587 | 91.56898499
1586 | 91.53921509
1585 | 91.55493164
1584 | 91.52411652
1583 | 91.49833679
1582 | 91.47861481
1581 | 91.45252228
1580 | 91.44759369
1579 | 91.43228149
1578 | 91.41146088
1577 | 91.38671112
1576 | 91.3506012
1575 | 91.36869049
1574 | 91.32719421
1573 | 91.3035202
1572 | 91.2904892
1571 | 91.29558563
1570 | 91.27532959
1569 | 91.26574707
1568 | 91.21981049
1567 | 91.24044037
1566 | 91.23591614
1565 | 91.24764252
1564 | 91.2424469
1563 | 91.22743225
1562 | 91.24311066
1561 | 91.26270294
1560 | 91.26635742
1559 | 91.30671692
1558 | 91.33563995
1557 | 91.35035706
1556 | 91.40579987
1555 | 91.40736389
1554 | 91.44081116
1553 | 91.49515533
1552 | 91.52454376
1551 | 91.569664
1550 | 91.62231445
1549 | 91.64031219
1548 | 91.67934418
1547 | 91.70950317
1546 | 91.76625824
1545 | 91.79975128
1544 | 91.82649231
1543 | 91.84034729
1542 | 91.89253235
1541 | 91.90917969
1540 | 91.93024445
1539 | 91.94425201
1538 | 91.9752121
1537 | 92.00710297
1536 | 92.01165771
1535 | 92.00205994
1534 | 92.00650024
1533 | 92.04397583
1532 | 92.04855347
1531 | 92.05441284
1530 | 92.06213379
1529 | 92.05519104
1528 | 92.06519318
1527 | 92.05683899
1526 | 92.06710815
1525 | 92.08607483
1524 | 92.11048126
1523 | 92.09431458
1522 | 92.11126709
1521 | 92.09688568
1520 | 92.12350464
1519 | 92.14274597
1518 | 92.13311005
1517 | 92.13153076
1516 | 92.14980316
1515 | 92.13703918
1514 | 92.12484741
1513 | 92.10874176
1512 | 92.10342407
1511 | 92.09667206
1510 | 92.09241486
1509 | 92.06413269
1508 | 92.03730011
1507 | 91.99436951
1506 | 91.9695816
1505 | 91.94937134
1504 | 91.88908386
1503 | 91.88819122
1502 | 91.83388519
1501 | 91.7709198
1500 | 91.73950195
1499 | 91.70440674
1498 | 91.66822052
1497 | 91.62717438
1496 | 91.5965271
1495 | 91.53794861
1494 | 91.50611115
1493 | 91.47436523
1492 | 91.44218445
1491 | 91.41533661
1490 | 91.40007782
1489 | 91.37103271
1488 | 91.36089325
1487 | 91.33423615
1486 | 91.33204651
1485 | 91.31231689
1484 | 91.29498291
1483 | 91.30332184
1482 | 91.2943573
1481 | 91.28466797
1480 | 91.28141022
1479 | 91.2483902
1478 | 91.26476288
1477 | 91.2565155
1476 | 91.24537659
1475 | 91.25405884
1474 | 91.25675201
1473 | 91.23300934
1472 | 91.24185181
1471 | 91.22536469
1470 | 91.20970154
1469 | 91.21351624
1468 | 91.22236633
1467 | 91.19844818
1466 | 91.15661621
1465 | 91.24232483
1464 | 91.20940399
1463 | 91.22583008
1462 | 91.24552155
1461 | 91.2354126
1460 | 91.29412079
1459 | 91.28907013
1458 | 91.30820465
1457 | 91.33691406
1456 | 91.3616333
1455 | 91.3915863
1454 | 91.4378891
1453 | 91.4802475
1452 | 91.5046463
1451 | 91.53088379
1450 | 91.55939484
1449 | 91.59529877
1448 | 91.62530518
1447 | 91.64648438
1446 | 91.68099213
1445 | 91.68984985
1444 | 91.71820068
1443 | 91.72410583
1442 | 91.74790192
1441 | 91.75104523
1440 | 91.75179291
1439 | 91.73484802
1438 | 91.74530792
1437 | 91.73229218
1436 | 91.73125458
1435 | 91.71778107
1434 | 91.69902802
1433 | 91.71087646
1432 | 91.70052338
1431 | 91.7073822
1430 | 91.67891693
1429 | 91.67887115
1428 | 91.68288422
1427 | 91.66947937
1426 | 91.66495514
1425 | 91.64723206
1424 | 91.65196228
1423 | 91.64634705
1422 | 91.63071442
1421 | 91.74215698
1420 | 91.55963898
1419 | 91.60938263
1418 | 91.61894226
1417 | 91.59498596
1416 | 91.59053802
1415 | 91.55939484
1414 | 91.53707886
1413 | 91.52256012
1412 | 91.49778748
1411 | 91.46948242
1410 | 91.46612549
1409 | 91.41603851
1408 | 91.40092468
1407 | 91.37705231
1406 | 91.34952545
1405 | 91.31632233
1404 | 91.3000946
1403 | 91.28720856
1402 | 91.24750519
1401 | 91.21766663
1400 | 91.22847748
1399 | 91.2106781
1398 | 91.20448303
1397 | 91.17539978
1396 | 91.20258331
1395 | 91.18904114
1394 | 91.17318726
1393 | 91.1829071
1392 | 91.19514465
1391 | 91.18601227
1390 | 91.20791626
1389 | 91.20585632
1388 | 91.20848083
1387 | 91.21427155
1386 | 91.21855164
1385 | 91.23125458
1384 | 91.24224091
1383 | 91.25150299
1382 | 91.25611877
1381 | 91.24803162
1380 | 91.26358032
1379 | 91.26032257
1378 | 91.26811981
1377 | 91.26726532
1376 | 91.28687286
1375 | 91.27757263
1374 | 91.27315521
1373 | 91.28385162
1372 | 91.27441406
1371 | 91.2844696
1370 | 91.3473587
1369 | 91.32765198
1368 | 91.36473083
1367 | 91.37557983
1366 | 91.38209534
1365 | 91.39093018
1364 | 91.41801453
1363 | 91.45348358
1362 | 91.48822784
1361 | 91.50525665
1360 | 91.53265381
1359 | 91.53801727
1358 | 91.54593658
1357 | 91.578125
1356 | 91.60367584
1355 | 91.58148193
1354 | 91.58227539
1353 | 91.58302307
1352 | 91.59341431
1351 | 91.58599091
1350 | 91.57086945
1349 | 91.58182526
1348 | 91.5614624
1347 | 91.53116608
1346 | 91.54592896
1345 | 91.51439667
1344 | 91.52734375
1343 | 91.5057373
1342 | 91.49163818
1341 | 91.49702454
1340 | 91.47510529
1339 | 91.46527863
1338 | 91.45865631
1337 | 91.45041656
1336 | 91.47281647
1335 | 91.46234131
1334 | 91.45281219
1333 | 91.45209503
1332 | 91.43312836
1331 | 91.41087341
1330 | 91.42615509
1329 | 91.41009521
1328 | 91.38069153
1327 | 91.39598083
1326 | 91.36106873
1325 | 91.33926392
1324 | 91.32815552
1323 | 91.30670166
1322 | 91.3254776
1321 | 91.30635071
1320 | 91.29338074
1319 | 91.26901245
1318 | 91.25353241
1317 | 91.23280334
1316 | 91.25124359
1315 | 91.24564362
1314 | 91.27626038
1313 | 91.27521515
1312 | 91.27606964
1311 | 91.25021362
1310 | 91.24495697
1309 | 91.32576752
1308 | 91.30560303
1307 | 91.31893158
1306 | 91.31501007
1305 | 91.32190704
1304 | 91.32313538
1303 | 91.32144928
1302 | 91.3406601
1301 | 91.35364532
1300 | 91.34866333
1299 | 91.345047
1298 | 91.333992
1297 | 91.335289
1296 | 91.34506226
1295 | 91.33628845
1294 | 91.33589935
1293 | 91.34937286
1292 | 91.34601593
1291 | 91.32587433
1290 | 91.35098267
1289 | 91.3504715
1288 | 91.36859131
1287 | 91.37596893
1286 | 91.39770508
1285 | 91.3837204
1284 | 91.40081787
1283 | 91.40608978
1282 | 91.40329742
1281 | 91.42700195
1280 | 91.43016052
1279 | 91.43280029
1278 | 91.42133331
1277 | 91.41400146
1276 | 91.40919495
1275 | 91.40680695
1274 | 91.41278839
1273 | 91.38581848
1272 | 91.38140106
1271 | 91.36566925
1270 | 91.33545685
1269 | 91.33111572
1268 | 91.32141113
1267 | 91.30814362
1266 | 91.30653381
1265 | 91.30299377
1264 | 91.31041718
1263 | 91.28898621
1262 | 91.29669952
1261 | 91.29309845
1260 | 91.28739166
1259 | 91.29702759
1258 | 91.29264832
1257 | 91.30179596
1256 | 91.30280304
1255 | 91.2824707
1254 | 91.29543304
1253 | 91.28598785
1252 | 91.30101013
1251 | 91.28513336
1250 | 91.2829895
1249 | 91.26490784
1248 | 91.25457001
1247 | 91.26184082
1246 | 91.25124359
1245 | 91.24280548
1244 | 91.23410797
1243 | 91.22251892
1242 | 91.23318481
1241 | 91.22657776
1240 | 91.23049164
1239 | 91.22940826
1238 | 91.23329163
1237 | 91.24733734
1236 | 91.2456665
1235 | 91.24977112
1234 | 91.2484436
1233 | 91.25082397
1232 | 91.25286102
1231 | 91.24220276
1230 | 91.24760437
1229 | 91.22315979
1228 | 91.21478271
1227 | 91.22627258
1226 | 91.21220398
1225 | 91.20566559
1224 | 91.19049072
1223 | 91.1815567
1222 | 91.1746521
1221 | 91.17771912
1220 | 91.16522217
1219 | 91.16746521
1218 | 91.18125153
1217 | 91.17964935
1216 | 91.18318176
1215 | 91.16689301
1214 | 91.19451904
1213 | 91.19738007
1212 | 91.19376373
1211 | 91.20937347
1210 | 91.22052002
1209 | 91.21533203
1208 | 91.21925354
1207 | 91.20567322
1206 | 91.1987915
1205 | 91.17866516
1204 | 91.19028473
1203 | 91.18928528
1202 | 91.1714325
1201 | 91.15110016
1200 | 91.16017151
1199 | 91.16291046
1198 | 91.17603302
1197 | 91.16144562
1196 | 91.16282654
1195 | 91.16895294
1194 | 91.14554596
1193 | 91.14814758
1192 | 91.14161682
1191 | 91.17506409
1190 | 91.1630249
1189 | 91.17082977
1188 | 91.16516876
1187 | 91.14749146
1186 | 91.15476227
1185 | 91.14211273
1184 | 91.13381958
1183 | 91.12265015
1182 | 91.13342285
1181 | 91.11317444
1180 | 91.10147095
1179 | 91.07348633
1178 | 91.0830307
1177 | 91.06483459
1176 | 91.05703735
1175 | 91.05176544
1174 | 91.06932068
1173 | 91.03538513
1172 | 91.01742554
1171 | 91.03653717
1170 | 91.01594543
1169 | 91.03263855
1168 | 91.0290451
1167 | 91.01895142
1166 | 90.98755646
1165 | 90.99774933
1164 | 90.98931885
1163 | 90.97622681
1162 | 90.99256134
1161 | 90.98795319
1160 | 90.98075104
1159 | 90.96251678
1158 | 90.95439148
1157 | 90.97078705
1156 | 90.99893188
1155 | 90.99586487
1154 | 91.00457001
1153 | 91.03677368
1152 | 91.01980591
1151 | 91.04411316
1150 | 91.05874634
1149 | 91.10510254
1148 | 91.12879944
1147 | 91.13324738
1146 | 91.16860962
1145 | 91.15751648
1144 | 91.17595673
1143 | 91.19194031
1142 | 91.20708466
1141 | 91.21427917
1140 | 91.23013306
1139 | 91.21807861
1138 | 91.21717072
1137 | 91.19369507
1136 | 91.22250366
1135 | 91.21054077
1134 | 91.20629883
1133 | 91.2230835
1132 | 91.18419647
1131 | 91.18727112
1130 | 91.17716217
1129 | 91.1723175
1128 | 91.1822052
1127 | 91.17624664
1126 | 91.16168976
1125 | 91.11516571
1124 | 91.09812164
1123 | 91.07816315
1122 | 91.05646515
1121 | 91.04982758
1120 | 91.01818085
1119 | 90.99273682
1118 | 90.95610046
1117 | 90.92514801
1116 | 90.89180756
1115 | 90.89755249
1114 | 90.8781662
1113 | 90.86203766
1112 | 90.84680939
1111 | 90.85849762
1110 | 90.8080368
1109 | 90.82389832
1108 | 90.83934784
1107 | 90.84579468
1106 | 90.83483887
1105 | 90.83643341
1104 | 90.8270874
1103 | 90.83589172
1102 | 90.84403992
1101 | 90.87223816
1100 | 90.86683655
1099 | 90.90281677
1098 | 90.9029541
1097 | 90.89588165
1096 | 90.93749237
1095 | 90.954422
1094 | 91.00269318
1093 | 91.02384186
1092 | 91.07718658
1091 | 91.08246613
1090 | 91.08782196
1089 | 91.11660004
1088 | 91.13199615
1087 | 91.16630554
1086 | 91.17279053
1085 | 91.16105652
1084 | 91.14888
1083 | 91.12500763
1082 | 91.13358307
1081 | 91.09269714
1080 | 91.09382629
1079 | 91.07247162
1078 | 91.04597473
1077 | 91.00085449
1076 | 90.96136475
1075 | 90.94667816
1074 | 90.91942596
1073 | 90.89332581
1072 | 90.88800049
1071 | 90.84378052
1070 | 90.81611633
1069 | 90.79335785
1068 | 90.76074982
1067 | 90.75790405
1066 | 90.72662354
1065 | 90.69541931
1064 | 90.68248749
1063 | 90.66638947
1062 | 90.63360596
1061 | 90.62811279
1060 | 90.64328766
1059 | 90.63808441
1058 | 90.64527893
1057 | 90.6598587
1056 | 90.65006256
1055 | 90.66986084
1054 | 90.69767761
1053 | 90.73286438
1052 | 90.73479462
1051 | 90.76197815
1050 | 90.75335693
1049 | 91.60900879
1048 | 91.61136627
1047 | 91.62236023
1046 | 91.61430359
1045 | 91.60106659
1044 | 91.59636688
1043 | 91.60808563
1042 | 91.60179138
1041 | 91.60812378
1040 | 91.62028503
1039 | 91.61963654
1038 | 91.64582825
1037 | 91.65990448
1036 | 91.65795898
1035 | 91.68894958
1034 | 91.69512177
1033 | 91.70187378
1032 | 91.71518707
1031 | 91.70349884
1030 | 91.71221161
1029 | 91.69084167
1028 | 91.70554352
1027 | 91.68405151
1026 | 91.6646347
1025 | 91.66777802
1024 | 91.65196228
1023 | 91.63887024
1022 | 91.63431549
1021 | 91.62471771
1020 | 91.62825012
1019 | 91.62570953
1018 | 91.62347412
1017 | 91.6269455
1016 | 91.62065887
1015 | 91.60791016
1014 | 91.59088898
1013 | 91.56067657
1012 | 91.56413269
1011 | 91.53887177
1010 | 91.53688812
1009 | 91.5526886
1008 | 91.53381348
1007 | 91.54876709
1006 | 91.56129456
1005 | 91.56643677
1004 | 91.58091736
1003 | 91.61667633
1002 | 91.63702393
1001 | 91.63419342
1000 | 91.65631104
999 | 91.66036224
998 | 91.67334747
997 | 91.69158936
996 | 91.70629883
995 | 91.72097778
994 | 91.73767853
993 | 91.74021912
992 | 91.74964142
991 | 91.7703476
990 | 91.79230499
989 | 91.81330109
988 | 91.79931641
987 | 91.82003021
986 | 91.80484009
985 | 91.75416565
984 | 91.74999237
983 | 91.72606659
982 | 91.71064758
981 | 91.69343567
980 | 91.65290833
979 | 91.63385773
978 | 91.62714386
977 | 91.61309052
976 | 91.62301636
975 | 91.63460541
974 | 91.62923431
973 | 91.62831879
972 | 91.64226532
971 | 91.6275177
970 | 91.61821747
969 | 91.6607132
968 | 91.6599884
967 | 91.67363739
966 | 91.68947601
965 | 91.69103241
964 | 91.69107819
963 | 91.74853516
962 | 91.77523804
961 | 91.83390808
960 | 91.85495758
959 | 91.87887573
958 | 91.90198517
957 | 91.9160614
956 | 91.91941833
955 | 91.94796753
954 | 91.95860291
953 | 91.96713257
952 | 91.96776581
951 | 91.96018982
950 | 91.96399689
949 | 92.00336456
948 | 92.02706146
947 | 92.05480194
946 | 92.04379272
945 | 92.03961945
944 | 92.02279663
943 | 91.98301697
942 | 91.98258209
941 | 91.98169708
940 | 91.96385956
939 | 91.95068359
938 | 91.9329071
937 | 91.91056824
936 | 91.92880249
935 | 91.95211792
934 | 91.98592377
933 | 92.02776337
932 | 92.03093719
931 | 92.04261017
930 | 92.0393219
929 | 92.05226135
928 | 92.08226013
927 | 92.12887573
926 | 92.15405273
925 | 92.18224335
924 | 92.19468689
923 | 92.22119141
922 | 92.27805328
921 | 92.3392868
920 | 92.37841797
919 | 92.41983032
918 | 92.42687225
917 | 92.40865326
916 | 92.4126358
915 | 92.40562439
914 | 92.43264771
913 | 92.45149231
912 | 92.47576141
911 | 92.47531891
910 | 92.47018433
909 | 92.48474121
908 | 92.52465057
907 | 92.54911804
906 | 92.5723877
905 | 92.55936432
904 | 92.5385437
903 | 92.51242065
902 | 92.47299957
901 | 92.51538086
900 | 92.51391602
899 | 92.52639008
898 | 92.57590485
897 | 92.59811401
896 | 92.60929108
895 | 92.64590454
894 | 92.68425751
893 | 92.74436188
892 | 92.78421021
891 | 92.80413055
890 | 92.80887604
889 | 92.79941559
888 | 92.83670807
887 | 92.902771
886 | 92.94860077
885 | 93.02313995
884 | 93.0657959
883 | 93.08454895
882 | 93.10185242
881 | 93.12051392
880 | 93.12239075
879 | 93.13480377
878 | 93.13613129
877 | 93.12798309
876 | 93.14443207
875 | 93.13578033
874 | 93.16387177
873 | 93.23513031
872 | 93.26508331
871 | 93.31246948
870 | 93.31441498
869 | 93.29740143
868 | 93.27199554
867 | 93.27445221
866 | 93.26478577
865 | 93.28527069
864 | 93.33198547
863 | 93.37001801
862 | 93.40252686
861 | 93.42520142
860 | 93.47349548
859 | 93.49977875
858 | 93.52721405
857 | 93.5595932
856 | 93.53538513
855 | 93.5585022
854 | 93.56525421
853 | 93.62223816
852 | 93.67038727
851 | 93.73423004
850 | 93.79727936
849 | 93.82382965
848 | 93.82217407
847 | 93.82372284
846 | 93.78444672
845 | 93.79405975
844 | 93.78475189
843 | 93.80691528
842 | 93.82276154
841 | 93.85102844
840 | 93.89299011
839 | 93.93199921
838 | 93.94860077
837 | 93.95170593
836 | 93.93479919
835 | 93.88205719
834 | 93.87554932
833 | 93.85246277
832 | 93.88896942
831 | 93.92984009
830 | 93.95352173
829 | 94.00442505
828 | 93.99960327
827 | 94.00367737
826 | 94.01649475
825 | 93.97387695
824 | 94.01319122
823 | 94.00279999
822 | 94.05094147
821 | 94.09545135
820 | 94.14317322
819 | 94.20124054
818 | 94.19625092
817 | 94.21743011
816 | 94.20448303
815 | 94.15388489
814 | 94.14670563
813 | 94.11129761
812 | 94.12636566
811 | 94.1693573
810 | 94.20295715
809 | 94.2221756
808 | 94.21976471
807 | 94.20197296
806 | 94.17350006
805 | 94.14081573
804 | 94.10494995
803 | 94.1036911
802 | 94.10441589
801 | 94.1140976
800 | 94.15257263
799 | 94.150177
798 | 94.13877106
797 | 94.14904022
796 | 94.10826111
795 | 94.11742401
794 | 94.11605835
793 | 94.16537476
792 | 94.21569061
791 | 94.25572968
790 | 94.30679321
789 | 94.32224274
788 | 94.30323792
787 | 94.27207184
786 | 94.24397278
785 | 94.19655609
784 | 94.18752289
783 | 94.18521881
782 | 94.19338226
781 | 94.20458984
780 | 94.1804657
779 | 94.15167236
778 | 94.06339264
777 | 94.04232788
776 | 94.00540924
775 | 93.98892212
774 | 94.00223541
773 | 94.01004028
772 | 94.01870728
771 | 93.96324921
770 | 93.94706726
769 | 93.93213654
768 | 93.90224457
767 | 93.9087677
766 | 93.92320251
765 | 93.93671417
764 | 93.96918488
763 | 93.96355438
762 | 93.96900177
761 | 93.92089844
760 | 93.87511444
759 | 93.83465576
758 | 93.81143188
757 | 93.79046631
756 | 93.80328369
755 | 93.84281921
754 | 93.82513428
753 | 93.79679871
752 | 93.77105713
751 | 93.71801758
750 | 93.71922302
749 | 93.74958038
748 | 93.78677368
747 | 93.82683563
746 | 93.86171722
745 | 93.84575653
744 | 93.81964111
743 | 93.81640625
742 | 93.85230255
741 | 93.885849
740 | 93.94141388
739 | 93.9569397
738 | 93.95729065
737 | 93.92901611
736 | 93.90480042
735 | 93.84292603
734 | 93.82858276
733 | 93.80960083
732 | 93.77348328
731 | 93.7640686
730 | 93.70791626
729 | 93.67560577
728 | 93.65852356
727 | 93.65182495
726 | 93.68572998
725 | 93.72207642
724 | 93.74612427
723 | 93.78279114
722 | 93.81145477
721 | 93.81964111
720 | 93.83208466
719 | 88.07804871
718 | 88.10339355
717 | 88.09406281
716 | 88.03766632
715 | 88.01860809
714 | 87.97432709
713 | 88.00248718
712 | 88.02706909
711 | 88.0036087
710 | 88.00967407
709 | 87.97350311
708 | 87.91828918
707 | 87.87927246
706 | 87.90179443
705 | 87.94933319
704 | 87.97696686
703 | 87.98028564
702 | 87.98338318
701 | 87.93976593
700 | 87.93496704
699 | 87.94296265
698 | 87.99022675
697 | 88.02683258
696 | 88.0173111
695 | 88.007164
694 | 87.9540329
693 | 87.92016602
692 | 87.92134094
691 | 87.93541718
690 | 87.95510101
689 | 87.9536972
688 | 87.91623688
687 | 87.88840485
686 | 87.86716461
685 | 87.90949249
684 | 87.95110321
683 | 87.99684143
682 | 88.01329803
681 | 88.00404358
680 | 87.97635651
679 | 87.97181702
678 | 87.99808502
677 | 88.04411316
676 | 88.07017517
675 | 88.06524658
674 | 88.03450012
673 | 88.00112915
672 | 87.99021149
671 | 88.02210236
670 | 88.06930542
669 | 88.08865356
668 | 88.07826996
667 | 88.06723022
666 | 88.08853149
665 | 88.1231308
664 | 88.18617249
663 | 88.24371338
662 | 88.2496109
661 | 88.24528503
660 | 88.25799561
659 | 88.26524353
658 | 88.30445099
657 | 88.35657501
656 | 88.37646484
655 | 88.37568665
654 | 88.36869812
653 | 88.38616943
652 | 88.42364502
651 | 88.47730255
650 | 88.51847076
649 | 88.53333282
648 | 88.55607605
647 | 88.58119202
646 | 88.62528992
645 | 88.67363739
644 | 88.69772339
643 | 88.70541382
642 | 88.71651459
641 | 88.70318604
640 | 88.73355103
639 | 88.7645874
638 | 88.72612762
637 | 88.72486115
636 | 88.73512268
635 | 88.73371124
634 | 88.76804352
633 | 88.78619385
632 | 88.76212311
631 | 88.75793457
630 | 88.73864746
629 | 88.7385788
628 | 88.75209045
627 | 88.7526474
626 | 88.71040344
625 | 88.67381287
624 | 88.65377045
623 | 88.63284302
622 | 88.61531067
621 | 88.60837555
620 | 88.57272339
619 | 88.55579376
618 | 88.56955719
617 | 88.5696106
616 | 88.56439972
615 | 88.55027008
614 | 88.55268097
613 | 88.56768799
612 | 88.56703186
611 | 88.58905029
610 | 88.58115387
609 | 88.60187531
608 | 88.6317215
607 | 88.6703186
606 | 88.72972107
605 | 88.77727509
604 | 88.78877258
603 | 88.83811188
602 | 88.91323853
601 | 88.99251556
600 | 89.05296326
599 | 89.11511993
598 | 89.15041351
597 | 89.21207428
596 | 89.28973389
595 | 89.37770844
594 | 89.4438858
593 | 89.48468781
592 | 89.54437256
591 | 89.6073761
590 | 89.63343811
589 | 89.71394348
588 | 89.74474335
587 | 89.8221283
586 | 89.86167145
585 | 89.89389038
584 | 89.92475128
583 | 89.9528656
582 | 89.98725128
581 | 90.03730774
580 | 90.06255341
579 | 90.06787109
578 | 90.09259033
577 | 90.09551239
576 | 90.10266113
575 | 90.12974548
574 | 90.13599396
573 | 90.15146637
572 | 90.15629578
571 | 90.14476776
570 | 90.12861633
569 | 90.15983582
568 | 90.14320374
567 | 90.11022949
566 | 90.0996933
565 | 90.06003571
564 | 90.04886627
563 | 90.04058075
562 | 90.0345993
561 | 90.01638031
560 | 90.02541351
559 | 89.98540497
558 | 89.94815063
557 | 89.97856903
556 | 89.9577179
555 | 89.95503998
554 | 89.9519043
553 | 89.93978882
552 | 89.89994812
551 | 89.89151764
550 | 89.88472748
549 | 89.87731934
548 | 89.87387085
547 | 89.85044098
546 | 89.8295517
545 | 89.81745148
544 | 89.79737091
543 | 89.78092957
542 | 89.76889038
541 | 89.76833344
540 | 89.73686218
539 | 89.7390213
538 | 89.71897125
537 | 89.7043457
536 | 89.70352173
535 | 89.69294739
534 | 89.70584869
533 | 89.69100952
532 | 89.68341064
531 | 89.66136169
530 | 89.66993713
529 | 89.66928101
528 | 89.65310669
527 | 89.65745544
526 | 89.63755035
525 | 89.6374054
524 | 89.63111877
523 | 89.6367569
522 | 89.6427002
521 | 89.63582611
520 | 89.65193176
519 | 89.63773346
518 | 89.62312317
517 | 89.63140106
516 | 89.63809967
515 | 89.62055206
514 | 89.61654663
513 | 89.63098907
512 | 89.62566376
511 | 89.61271667
510 | 89.59438324
509 | 89.59817505
508 | 89.62475586
507 | 89.61489105
506 | 89.6216507
505 | 89.61456299
504 | 89.60510254
503 | 89.59864044
502 | 89.61356354
501 | 89.62353516
500 | 89.62055206
499 | 89.6158905
498 | 89.62832642
497 | 89.60743713
496 | 89.60415649
495 | 89.6008606
494 | 89.61846161
493 | 89.63897705
492 | 89.63848877
491 | 89.63730621
490 | 89.62798309
489 | 89.63954163
488 | 89.64969635
487 | 89.64525604
486 | 89.65280914
485 | 89.6565094
484 | 89.65369415
483 | 89.65093994
482 | 89.64707184
481 | 89.66240692
480 | 89.65063477
479 | 89.67643738
478 | 89.6580658
477 | 89.67442322
476 | 89.6579895
475 | 89.67913055
474 | 89.68175507
473 | 89.68321991
472 | 89.68560791
471 | 89.68030548
470 | 89.6911087
469 | 89.68730927
468 | 89.69434357
467 | 89.69624329
466 | 89.71695709
465 | 89.7123642
464 | 89.71629333
463 | 89.72541046
462 | 89.7071991
461 | 89.74304199
460 | 89.72934723
459 | 89.74661255
458 | 89.75256348
457 | 89.74978638
456 | 89.76400757
455 | 89.74867249
454 | 89.78057861
453 | 89.78794098
452 | 89.76554871
451 | 89.79005432
450 | 89.78897095
449 | 89.81497955
448 | 89.81686401
447 | 89.81025696
446 | 89.82396698
445 | 89.8013382
444 | 89.81804657
443 | 89.84912109
442 | 89.85785675
441 | 89.85541534
440 | 89.8738327
439 | 89.8609314
438 | 89.88724518
437 | 89.87539673
436 | 89.90117645
435 | 89.9178772
434 | 89.91136932
433 | 89.93518066
432 | 89.93894196
431 | 89.92822266
430 | 89.93414307
429 | 89.96487427
428 | 89.97658539
427 | 89.99992371
426 | 89.99971771
425 | 90.01052856
424 | 90.00930786
423 | 90.0300827
422 | 90.06082153
421 | 90.05916595
420 | 90.07230377
419 | 90.08905029
418 | 90.07534027
417 | 90.10869598
416 | 90.11032867
415 | 90.11483765
414 | 90.11946106
413 | 90.1367569
412 | 90.14910889
411 | 90.16853333
410 | 90.14919281
409 | 90.16349792
408 | 90.16934204
407 | 90.1946106
406 | 90.16615295
405 | 90.15687561
404 | 90.1588974
403 | 90.13400269
402 | 90.1882019
401 | 90.16894531
400 | 90.1860199
399 | 90.15585327
398 | 90.16122437
397 | 90.08346558
396 | 90.13716888
395 | 90.1088028
394 | 90.15335846
393 | 90.14567566
392 | 90.12280273
391 | 90.06529999
390 | 90.06790161
389 | 90.06758118
388 | 90.11038971
387 | 90.02602386
386 | 90.04686737
385 | 90.03406525
384 | 89.92798615
383 | 89.92589569
382 | 89.87119293
381 | 89.92973328
380 | 89.93673706
379 | 89.81887817
378 | 89.7906189
377 | 89.72938538
376 | 89.63103485
375 | 89.7208786
374 | 89.66009521
373 | 89.56021881
372 | 89.57015991
371 | 89.41921997
370 | 89.3422699
369 | 89.29703522
368 | 89.26454926
367 | 89.17783356
366 | 89.12918854
365 | 88.99501038
364 | 88.98134613
363 | 88.85018921
362 | 88.71227264
361 | 88.69810486
360 | 88.61270905
359 | 88.51279449
358 | 88.42098236
357 | 88.25022888
356 | 87.93618011
355 | 87.90060425
354 | 87.86659241
353 | 87.80754089
352 | 87.65438843
351 | 87.60269928
350 | 87.24365234