## Transmission
Wavelength | Transmission
(nm) | (%)
1100 | 98.70323944
1099 | 98.69153595
1098 | 98.67333984
1097 | 98.64412689
1096 | 98.62129974
1095 | 98.61838531 | Deporlarizers Transmission Data The curve of APD10-A Deporlarizers Transimission This file indicates a typical data and there may be differences between product batches. If you have any questions, please contact LBTEK Technical Support. To quote this data, please indicate that the data source is from LBTEK.
1094 | 98.63139343
1093 | 98.61593628
1092 | 98.61550903
1091 | 98.6359024
1090 | 98.63175964
1089 | 98.65128326
1088 | 98.67751312
1087 | 98.69176483
1086 | 98.6933136
1085 | 98.71323395
1084 | 98.74069977 | LBTEK Mall：www.lbtek.com
1083 | 98.75666809 | Tel：073184165699
1082 | 98.78031921 | LBTEK Technical Support E-mail：service@lbtek.com
1081 | 98.81111908
1080 | 98.850914
1079 | 98.88829803
1078 | 98.95309448
1077 | 98.98207092
1076 | 99.02342224
1075 | 99.09680176
1074 | 99.1167984
1073 | 99.15338135
1072 | 99.17733765
1071 | 99.18087006
1070 | 99.18624115
1069 | 99.15151215
1068 | 99.12366486
1067 | 99.07284546
1066 | 99.0404892
1065 | 99.00778198
1064 | 98.95454407
1063 | 98.9503479
1062 | 98.93759918
1061 | 98.91514587
1060 | 98.95759583
1059 | 98.9682312
1058 | 99.00615692
1057 | 99.06092834
1056 | 99.10875702
1055 | 99.16651917
1054 | 99.21295929
1053 | 99.25655365
1052 | 99.29856873
1051 | 99.31565857
1050 | 99.3094635
1049 | 99.32563782
1048 | 99.28538513
1047 | 99.30110931
1046 | 99.30082703
1045 | 99.29399872
1044 | 99.31072235
1043 | 99.29515839
1042 | 99.28562927
1041 | 99.2881546
1040 | 99.25827026
1039 | 99.25941467
1038 | 99.21910095
1037 | 99.200737
1036 | 99.16908264
1035 | 99.14614868
1034 | 99.12857819
1033 | 99.10210419
1032 | 99.11721802
1031 | 99.09130096
1030 | 99.13731384
1029 | 99.15810394
1028 | 99.19494629
1027 | 99.28018951
1026 | 99.33169556
1025 | 99.38573456
1024 | 99.42014313
1023 | 99.47910309
1022 | 99.47381592
1021 | 99.48440552
1020 | 99.44467926
1019 | 99.40451813
1018 | 99.33783722
1017 | 99.272995
1016 | 99.2071991
1015 | 99.14819336
1014 | 99.09515381
1013 | 99.0574646
1012 | 99.08242035
1011 | 99.08441162
1010 | 99.11902618
1009 | 99.14753723
1008 | 99.19153595
1007 | 99.23340607
1006 | 99.27235413
1005 | 99.30240631
1004 | 99.35001373
1003 | 99.37195587
1002 | 99.40170288
1001 | 99.40823364
1000 | 99.42087555
999 | 99.42156982
998 | 99.41098785
997 | 99.43128204
996 | 99.43811035
995 | 99.44358826
994 | 99.41822052
993 | 99.40826416
992 | 99.33865356
991 | 99.28406525
990 | 99.22042847
989 | 99.12639618
988 | 99.07663727
987 | 99.02426147
986 | 99.01404572
985 | 98.98414612
984 | 99.03022766
983 | 99.07569885
982 | 99.13162994
981 | 99.2199173
980 | 99.29854584
979 | 99.35799408
978 | 99.41329956
977 | 99.43463135
976 | 99.45567322
975 | 99.40971375
974 | 99.38603973
973 | 99.32308197
972 | 99.27249908
971 | 99.2024765
970 | 99.14269257
969 | 99.11734772
968 | 99.12181854
967 | 99.1055603
966 | 99.13291168
965 | 99.14833069
964 | 99.15052795
963 | 99.17485046
962 | 99.18481445
961 | 99.16825104
960 | 99.21157074
959 | 99.21881866
958 | 99.2401123
957 | 99.2886734
956 | 99.30056
955 | 99.33339691
954 | 99.39373779
953 | 99.41118622
952 | 99.42674255
951 | 99.42346954
950 | 99.38576508
949 | 99.34079742
948 | 99.25876617
947 | 99.22573853
946 | 99.16290283
945 | 99.11979675
944 | 99.1047287
943 | 99.10565948
942 | 99.11415863
941 | 99.16246796
940 | 99.21664429
939 | 99.27805328
938 | 99.32762909
937 | 99.36082458
936 | 99.3886795
935 | 99.38172913
934 | 99.37464142
933 | 99.36673737
932 | 99.34238434
931 | 99.30618286
930 | 99.29426575
929 | 99.27233124
928 | 99.27007294
927 | 99.26721191
926 | 99.26652527
925 | 99.25434875
924 | 99.26943207
923 | 99.25483704
922 | 99.25258636
921 | 99.25233459
920 | 99.2310257
919 | 99.24015045
918 | 99.2077179
917 | 99.21540833
916 | 99.21873474
915 | 99.22138214
914 | 99.23419189
913 | 99.23009491
912 | 99.21783447
911 | 99.2229538
910 | 99.20664978
909 | 99.21585083
908 | 99.2143631
907 | 99.22843933
906 | 99.23310852
905 | 99.25895691
904 | 99.2678833
903 | 99.25720978
902 | 99.27503204
901 | 99.27881622
900 | 99.2591095
899 | 99.24371338
898 | 99.22532654
897 | 99.21609497
896 | 99.18041229
895 | 99.15988159
894 | 99.13331604
893 | 99.13381958
892 | 99.1217041
891 | 99.14129639
890 | 99.1587677
889 | 99.18318176
888 | 99.20179749
887 | 99.24604034
886 | 99.26251984
885 | 99.28064728
884 | 99.30601501
883 | 99.30708313
882 | 99.30227661
881 | 99.27450562
880 | 99.24593353
879 | 99.19573975
878 | 99.15074158
877 | 99.10482788
876 | 99.06891632
875 | 99.04260254
874 | 99.02532959
873 | 99.05565643
872 | 99.08078766
871 | 99.13032532
870 | 99.17211914
869 | 99.21970367
868 | 99.24293518
867 | 99.25643921
866 | 99.25927734
865 | 99.21994781
864 | 99.19519043
863 | 99.14489746
862 | 99.09411621
861 | 99.05914307
860 | 99.00500488
859 | 98.96937561
858 | 98.92780304
857 | 98.91091919
856 | 98.90201569
855 | 98.91876221
854 | 98.96160889
853 | 99.02729797
852 | 99.08597565
851 | 99.15569305
850 | 99.23905945
849 | 99.71077728
848 | 99.88715363
847 | 99.67409515
846 | 99.48518372
845 | 99.15995789
844 | 98.92580414
843 | 98.99266815
842 | 98.95807648
841 | 98.99369812
840 | 99.19647217
839 | 99.43377686
838 | 99.56053162
837 | 99.49985504
836 | 99.52467346
835 | 99.47290039
834 | 99.28633881
833 | 99.24341583
832 | 99.24596405
831 | 99.263237
830 | 99.34480286
829 | 99.39738464
828 | 99.40315247
827 | 99.23790741
826 | 99.17467499
825 | 99.08065796
824 | 98.99790192
823 | 98.90058136
822 | 99.11079407
821 | 99.34325409
820 | 99.6676178
819 | 99.86767578
818 | 99.91838074
817 | 99.90529633
816 | 99.67125702
815 | 99.44557953
814 | 99.18091583
813 | 98.93209839
812 | 98.95231628
811 | 99.02348328
810 | 99.13012695
809 | 99.24268341
808 | 99.39918518
807 | 99.37491608
806 | 99.29933167
805 | 99.16650391
804 | 99.11855316
803 | 99.21662903
802 | 99.2149353
801 | 99.41077423
800 | 99.43065643
799 | 99.41370392
798 | 99.37621307
797 | 99.25653076
796 | 99.03620148
795 | 98.95555115
794 | 98.8662262
793 | 98.95165253
792 | 99.23039246
791 | 99.49002075
790 | 99.65131378
789 | 99.72553253
788 | 99.60892487
787 | 99.42715454
786 | 99.23960876
785 | 99.05323792
784 | 99.00514984
783 | 99.05728912
782 | 99.14331055
781 | 99.25787354
780 | 99.26102448
779 | 99.24279785
778 | 99.11795807
777 | 99.11753845
776 | 99.07881165
775 | 99.20024872
774 | 99.38502502
773 | 99.51169586
772 | 99.57554626
771 | 99.51702118
770 | 99.31352997
769 | 99.11147308
768 | 99.03839874
767 | 98.98685455
766 | 99.03786469
765 | 99.27047729
764 | 99.44345093
763 | 99.51434326
762 | 99.55883789
761 | 99.47564697
760 | 99.3316803
759 | 99.19976807
758 | 99.14769745
757 | 99.26823425
756 | 99.3707428
755 | 99.31905365
754 | 99.36512756
753 | 99.25848389
752 | 99.16363525
751 | 99.13327789
750 | 99.17398834
749 | 99.34472656
748 | 99.50639343
747 | 99.66486359
746 | 99.65659332
745 | 99.48954773
744 | 99.3556366
743 | 99.1865387
742 | 99.10198212
741 | 99.15187073
740 | 99.27497864
739 | 99.42046356
738 | 99.48018646
737 | 99.49389648
736 | 99.37032318
735 | 99.27232361
734 | 99.23593903
733 | 99.28820038
732 | 99.38912201
731 | 99.40719604
730 | 99.39141083
729 | 99.31509399
728 | 99.1922226
727 | 99.10446167
726 | 99.20355225
725 | 99.30220795
724 | 99.46598053
723 | 99.52700043
722 | 99.49450684
721 | 99.36779785
720 | 99.19367981
719 | 99.12030792
718 | 99.10447693
717 | 99.15650177
716 | 99.24903107
715 | 99.25791168
714 | 99.23382568
713 | 99.15232849
712 | 99.07736969
711 | 99.11496735
710 | 99.15676117
709 | 99.21840668
708 | 99.19467163
707 | 99.10791016
706 | 98.97416687
705 | 98.88058472
704 | 98.83215332
703 | 98.88358307
702 | 98.96437836
701 | 99.01430511
700 | 98.95795441