## Sheet1
Wavelength | Rs | Rp
(nm) | (%) | (%)
400 | 99.083 | 99.651
401 | 99.463 | 99.861
402 | 99.243 | 99.692
403 | 99.086 | 99.738 | Product Coating Data Broadband Deilectric Mirrors Reflection (6°AOI) This file indicates a typical data and there may be differences between product batches. If you have any questions, please contact LBTEK Technical Support. To quote this data, please indicate that the data source is from LBTEK.
404 | 99.236 | 99.706
405 | 99.201 | 99.76
406 | 99.283 | 99.786
407 | 99.242 | 99.728
408 | 99.472 | 99.622
409 | 99.413 | 99.813
410 | 99.35 | 99.779
411 | 99.452 | 99.895 | LBTEK Mall：www.lbtek.com Tel：073184165699 LBTEK Technical Support E-mail：service@lbtek.com
412 | 99.152 | 99.758
413 | 99.33 | 99.893
414 | 99.401 | 99.724
415 | 99.241 | 99.649
416 | 99.448 | 99.727
417 | 99.378 | 99.794
418 | 99.426 | 99.822
419 | 99.582 | 99.889
420 | 99.338 | 99.881
421 | 99.496 | 99.794
422 | 99.516 | 99.77
423 | 99.416 | 99.944
424 | 99.399 | 99.934
425 | 99.438 | 99.997
426 | 99.421 | 99.928
427 | 99.551 | 99.906
428 | 99.441 | 99.932
429 | 99.359 | 99.949
430 | 99.177 | 99.942
431 | 99.566 | 99.934
432 | 99.562 | 99.894
433 | 99.565 | 99.819
434 | 99.445 | 99.82
435 | 99.514 | 99.845
436 | 99.521 | 99.923
437 | 99.459 | 99.918
438 | 99.371 | 99.865
439 | 99.45 | 99.879
440 | 99.471 | 99.824
441 | 99.319 | 99.836
442 | 99.452 | 99.854
443 | 99.34 | 99.832
444 | 99.589 | 99.862
445 | 99.402 | 99.863
446 | 99.438 | 99.831
447 | 99.454 | 99.864
448 | 99.36 | 99.881
449 | 99.355 | 99.903
450 | 99.439 | 99.9
451 | 99.545 | 99.85
452 | 99.47 | 99.87
453 | 99.482 | 99.894
454 | 99.502 | 99.915
455 | 99.47 | 99.96
456 | 99.47 | 99.943
457 | 99.476 | 99.86
458 | 99.495 | 99.919
459 | 99.512 | 99.853
460 | 99.514 | 99.915
461 | 99.544 | 99.941
462 | 99.635 | 99.924
463 | 99.65 | 99.91
464 | 99.493 | 99.912
465 | 99.547 | 99.899
466 | 99.542 | 99.953
467 | 99.552 | 99.944
468 | 99.629 | 99.942
469 | 99.551 | 99.909
470 | 99.61 | 99.893
471 | 99.53 | 99.886
472 | 99.473 | 99.916
473 | 99.568 | 99.926
474 | 99.592 | 99.898
475 | 99.628 | 99.908
476 | 99.561 | 99.883
477 | 99.499 | 99.866
478 | 99.533 | 99.911
479 | 99.502 | 99.906
480 | 99.624 | 99.904
481 | 99.564 | 99.896
482 | 99.573 | 99.895
483 | 99.522 | 99.864
484 | 99.48 | 99.843
485 | 99.483 | 99.873
486 | 99.575 | 99.874
487 | 99.533 | 99.868
488 | 99.519 | 99.852
489 | 99.511 | 99.857
490 | 99.503 | 99.875
491 | 99.499 | 99.858
492 | 99.579 | 99.865
493 | 99.62 | 99.866
494 | 99.497 | 99.847
495 | 99.522 | 99.862
496 | 99.479 | 99.845
497 | 99.49 | 99.842
498 | 99.62 | 99.865
499 | 99.57 | 99.854
500 | 99.558 | 99.833
501 | 99.507 | 99.841
502 | 99.482 | 99.836
503 | 99.468 | 99.822
504 | 99.535 | 99.85
505 | 99.578 | 99.842
506 | 99.593 | 99.834
507 | 99.517 | 99.816
508 | 99.44 | 99.786
509 | 99.457 | 99.781
510 | 99.503 | 99.795
511 | 99.506 | 99.775
512 | 99.525 | 99.751
513 | 99.452 | 99.734
514 | 99.361 | 99.701
515 | 99.321 | 99.677
516 | 99.379 | 99.618
517 | 99.409 | 99.553
518 | 99.335 | 99.513
519 | 99.219 | 99.491
520 | 99.131 | 99.494
521 | 99.175 | 99.45
522 | 99.185 | 99.444
523 | 99.244 | 99.465
524 | 99.265 | 99.509
525 | 99.236 | 99.553
526 | 99.287 | 99.594
527 | 99.297 | 99.625
528 | 99.334 | 99.627
529 | 99.432 | 99.635
530 | 99.448 | 99.67
531 | 99.425 | 99.662
532 | 99.356 | 99.652
533 | 99.355 | 99.678
534 | 99.352 | 99.682
535 | 99.402 | 99.676
536 | 99.465 | 99.685
537 | 99.431 | 99.679
538 | 99.375 | 99.666
539 | 99.349 | 99.69
540 | 99.389 | 99.704
541 | 99.48 | 99.691
542 | 99.473 | 99.677
543 | 99.524 | 99.694
544 | 99.45 | 99.702
545 | 99.424 | 99.707
546 | 99.457 | 99.719
547 | 99.47 | 99.709
548 | 99.518 | 99.699
549 | 99.486 | 99.709
550 | 99.45 | 99.745
551 | 99.42 | 99.741
552 | 99.451 | 99.746
553 | 99.48 | 99.725
554 | 99.559 | 99.734
555 | 99.473 | 99.738
556 | 99.434 | 99.731
557 | 99.422 | 99.727
558 | 99.434 | 99.707
559 | 99.464 | 99.691
560 | 99.496 | 99.695
561 | 99.477 | 99.696
562 | 99.449 | 99.693
563 | 99.38 | 99.686
564 | 99.401 | 99.693
565 | 99.446 | 99.706
566 | 99.457 | 99.672
567 | 99.487 | 99.664
568 | 99.402 | 99.665
569 | 99.398 | 99.652
570 | 99.422 | 99.634
571 | 99.392 | 99.621
572 | 99.41 | 99.631
573 | 99.439 | 99.641
574 | 99.436 | 99.635
575 | 99.399 | 99.62
576 | 99.337 | 99.601
577 | 99.373 | 99.613
578 | 99.397 | 99.614
579 | 99.383 | 99.613
580 | 99.408 | 99.585
581 | 99.357 | 99.598
582 | 99.379 | 99.584
583 | 99.31 | 99.602
584 | 99.369 | 99.603
585 | 99.426 | 99.611
586 | 99.421 | 99.626
587 | 99.37 | 99.633
588 | 99.349 | 99.619
589 | 99.371 | 99.621
590 | 99.409 | 99.643
591 | 99.439 | 99.655
592 | 99.469 | 99.656
593 | 99.417 | 99.634
594 | 99.363 | 99.612
595 | 99.338 | 99.625
596 | 99.424 | 99.628
597 | 99.396 | 99.639
598 | 99.43 | 99.635
599 | 99.43 | 99.627
600 | 99.368 | 99.618
601 | 99.297 | 99.604
602 | 99.401 | 99.611
603 | 99.437 | 99.64
604 | 99.451 | 99.625
605 | 99.404 | 99.602
606 | 99.404 | 99.6
607 | 99.32 | 99.597
608 | 99.425 | 99.6
609 | 99.401 | 99.601
610 | 99.471 | 99.612
611 | 99.378 | 99.6
612 | 99.381 | 99.602
613 | 99.36 | 99.607
614 | 99.323 | 99.589
615 | 99.462 | 99.592
616 | 99.45 | 99.593
617 | 99.396 | 99.588
618 | 99.333 | 99.584
619 | 99.339 | 99.555
620 | 99.342 | 99.573
621 | 99.367 | 99.573
622 | 99.398 | 99.557
623 | 99.394 | 99.555
624 | 99.276 | 99.537
625 | 99.319 | 99.528
626 | 99.321 | 99.518
627 | 99.316 | 99.533
628 | 99.355 | 99.517
629 | 99.307 | 99.516
630 | 99.264 | 99.512
631 | 99.299 | 99.507
632 | 99.261 | 99.47
633 | 99.282 | 99.501
634 | 99.338 | 99.499
635 | 99.309 | 99.495
636 | 99.289 | 99.504
637 | 99.246 | 99.502
638 | 99.266 | 99.474
639 | 99.353 | 99.506
640 | 99.335 | 99.521
641 | 99.351 | 99.537
642 | 99.354 | 99.516
643 | 99.249 | 99.511
644 | 99.306 | 99.519
645 | 99.302 | 99.532
646 | 99.353 | 99.529
647 | 99.37 | 99.534
648 | 99.343 | 99.55
649 | 99.315 | 99.531
650 | 99.331 | 99.53
651 | 99.309 | 99.528
652 | 99.361 | 99.556
653 | 99.357 | 99.552
654 | 99.329 | 99.539
655 | 99.33 | 99.531
656 | 99.308 | 99.537
657 | 99.335 | 99.528
658 | 99.338 | 99.529
659 | 99.37 | 99.536
660 | 99.309 | 99.535
661 | 99.272 | 99.513
662 | 99.296 | 99.5
663 | 99.322 | 99.504
664 | 99.28 | 99.497
665 | 99.301 | 99.505
666 | 99.271 | 99.482
667 | 99.228 | 99.483
668 | 99.248 | 99.451
669 | 99.212 | 99.464
670 | 99.275 | 99.479
671 | 99.342 | 99.493
672 | 99.27 | 99.487
673 | 99.274 | 99.47
674 | 99.258 | 99.486
675 | 99.268 | 99.491
676 | 99.314 | 99.502
677 | 99.332 | 99.533
678 | 99.258 | 99.536
679 | 99.366 | 99.521
680 | 99.301 | 99.513
681 | 99.329 | 99.523
682 | 99.325 | 99.551
683 | 99.328 | 99.571
684 | 99.342 | 99.581
685 | 99.299 | 99.569
686 | 99.3 | 99.553
687 | 99.316 | 99.556
688 | 99.365 | 99.585
689 | 99.358 | 99.596
690 | 99.339 | 99.598
691 | 99.33 | 99.579
692 | 99.344 | 99.553
693 | 99.358 | 99.564
694 | 99.37 | 99.589
695 | 99.434 | 99.604
696 | 99.327 | 99.604
697 | 99.278 | 99.609
698 | 99.331 | 99.576
699 | 99.28 | 99.579
700 | 99.389 | 99.59
701 | 99.362 | 99.612
702 | 99.349 | 99.613
703 | 99.36 | 99.599
704 | 99.315 | 99.567
705 | 99.364 | 99.553
706 | 99.295 | 99.576
707 | 99.331 | 99.605
708 | 99.367 | 99.604
709 | 99.305 | 99.578
710 | 99.275 | 99.556
711 | 99.334 | 99.567
712 | 99.304 | 99.591
713 | 99.348 | 99.593
714 | 99.318 | 99.593
715 | 99.391 | 99.564
716 | 99.266 | 99.534
717 | 99.306 | 99.554
718 | 99.37 | 99.566
719 | 99.257 | 99.565
720 | 99.324 | 99.531
721 | 99.336 | 99.515
722 | 99.314 | 99.558
723 | 99.307 | 99.538
724 | 99.31 | 99.53
725 | 99.278 | 99.526
726 | 99.293 | 99.506
727 | 99.285 | 99.511
728 | 99.315 | 99.542
729 | 99.297 | 99.517
730 | 99.315 | 99.566
731 | 99.297 | 99.494
732 | 99.284 | 99.543
733 | 99.303 | 99.539
734 | 99.315 | 99.537
735 | 99.335 | 99.543
736 | 99.319 | 99.566
737 | 99.297 | 99.592
738 | 99.294 | 99.588
739 | 99.312 | 99.566
740 | 99.319 | 99.556
741 | 99.332 | 99.579
742 | 99.323 | 99.59
743 | 99.346 | 99.581
744 | 99.289 | 99.576
745 | 99.307 | 99.56
746 | 99.332 | 99.567
747 | 99.346 | 99.577
748 | 99.313 | 99.602
749 | 99.295 | 99.56
750 | 99.289 | 99.589