## N-BK7
Wavelength | Transmission
(nm) | (%)
350 | 90.897
351 | 90.854
352 | 90.889
353 | 90.986 | Product Coating Data N-BK7, Uncoating：350 nm-2.0 um 0°AOI，2 mm Thick Substrate This file indicates a typical data and there may be differences between product batches. If you have any questions, please contact LBTEK Technical Support. To quote this data, please indicate that the data source is from LBTEK.
354 | 90.987
355 | 90.948
356 | 90.898
357 | 90.905
358 | 90.988
359 | 91.117
360 | 91.178
361 | 90.98
362 | 91.017
363 | 91.195 | LBTEK Mall：www.lbtek.com Tel：0731-84165699 LBTEK Technical Support E-mail：service@lbtek.com
364 | 91.061
365 | 91.066
366 | 91.157
367 | 91.108
368 | 91.145
369 | 91.138
370 | 91.106
371 | 91.115
372 | 91.135
373 | 91.072
374 | 91.119
375 | 91.203
376 | 91.261
377 | 91.252
378 | 91.51
379 | 91.574
380 | 91.528
381 | 91.544
382 | 91.511
383 | 91.49
384 | 91.536
385 | 91.524
386 | 91.618
387 | 91.659
388 | 91.629
389 | 91.56
390 | 91.569
391 | 91.615
392 | 91.607
393 | 91.694
394 | 91.653
395 | 91.656
396 | 91.721
397 | 91.636
398 | 91.648
399 | 91.727
400 | 91.697
401 | 91.752
402 | 91.729
403 | 91.665
404 | 91.64
405 | 91.756
406 | 91.708
407 | 91.645
408 | 91.629
409 | 91.66
410 | 91.743
411 | 91.717
412 | 91.696
413 | 91.75
414 | 91.735
415 | 91.679
416 | 91.622
417 | 91.72
418 | 91.685
419 | 91.726
420 | 91.745
421 | 91.671
422 | 91.782
423 | 91.778
424 | 91.72
425 | 91.836
426 | 91.949
427 | 91.846
428 | 91.76
429 | 91.822
430 | 91.82
431 | 91.784
432 | 91.697
433 | 91.878
434 | 91.818
435 | 91.75
436 | 91.774
437 | 91.764
438 | 91.774
439 | 91.756
440 | 91.644
441 | 91.789
442 | 91.769
443 | 91.788
444 | 91.848
445 | 91.787
446 | 91.786
447 | 91.811
448 | 91.977
449 | 91.83
450 | 91.785
451 | 91.789
452 | 91.854
453 | 91.799
454 | 91.656
455 | 91.881
456 | 91.87
457 | 91.929
458 | 91.887
459 | 91.96
460 | 91.844
461 | 91.849
462 | 91.773
463 | 91.883
464 | 91.988
465 | 91.951
466 | 91.88
467 | 91.859
468 | 91.86
469 | 91.894
470 | 91.855
471 | 91.853
472 | 91.822
473 | 91.942
474 | 91.856
475 | 91.845
476 | 92.008
477 | 91.794
478 | 91.876
479 | 91.833
480 | 91.833
481 | 91.907
482 | 91.881
483 | 91.826
484 | 91.811
485 | 91.85
486 | 91.773
487 | 91.872
488 | 91.925
489 | 91.923
490 | 91.906
491 | 91.916
492 | 91.942
493 | 91.923
494 | 91.934
495 | 92.051
496 | 91.931
497 | 91.924
498 | 91.94
499 | 91.917
500 | 91.94
501 | 91.898
502 | 91.93
503 | 91.959
504 | 91.891
505 | 91.906
506 | 91.969
507 | 91.923
508 | 91.94
509 | 91.96
510 | 91.989
511 | 91.966
512 | 91.983
513 | 91.986
514 | 91.92
515 | 91.991
516 | 92.174
517 | 92.078
518 | 91.975
519 | 91.908
520 | 91.918
521 | 91.936
522 | 91.995
523 | 92.038
524 | 91.989
525 | 91.869
526 | 91.936
527 | 91.973
528 | 91.956
529 | 91.93
530 | 91.827
531 | 91.931
532 | 91.958
533 | 91.957
534 | 91.952
535 | 91.926
536 | 91.83
537 | 91.963
538 | 91.948
539 | 91.997
540 | 91.95
541 | 91.955
542 | 91.961
543 | 91.942
544 | 91.985
545 | 91.961
546 | 92.002
547 | 92.03
548 | 91.938
549 | 91.911
550 | 91.918
551 | 91.946
552 | 91.903
553 | 91.932
554 | 91.898
555 | 92.007
556 | 92.018
557 | 92.005
558 | 91.955
559 | 91.962
560 | 91.96
561 | 91.965
562 | 92.008
563 | 91.993
564 | 91.987
565 | 91.991
566 | 91.992
567 | 91.968
568 | 91.94
569 | 92.048
570 | 92.015
571 | 91.973
572 | 91.868
573 | 91.9
574 | 91.989
575 | 92.035
576 | 92.014
577 | 91.989
578 | 92.02
579 | 92.051
580 | 92.017
581 | 92.012
582 | 91.998
583 | 92.007
584 | 92.067
585 | 92.029
586 | 91.985
587 | 91.925
588 | 91.92
589 | 91.967
590 | 91.947
591 | 92.03
592 | 91.971
593 | 91.934
594 | 92.089
595 | 92.104
596 | 92.042
597 | 92.059
598 | 92.063
599 | 92.046
600 | 92.037
601 | 92.067
602 | 92.153
603 | 92.108
604 | 91.999
605 | 92.012
606 | 92.028
607 | 92.037
608 | 92.069
609 | 92.082
610 | 92.056
611 | 92.026
612 | 92.027
613 | 92.028
614 | 92.044
615 | 92.062
616 | 92.03
617 | 92.043
618 | 92.097
619 | 92.058
620 | 92.027
621 | 92.054
622 | 92.06
623 | 92.068
624 | 92.063
625 | 92.051
626 | 92.045
627 | 92.074
628 | 92.065
629 | 92.067
630 | 92.092
631 | 92.081
632 | 91.951
633 | 91.975
634 | 91.963
635 | 92.034
636 | 92.122
637 | 92.095
638 | 92.091
639 | 92.046
640 | 92.062
641 | 92.067
642 | 92.132
643 | 92.046
644 | 92.042
645 | 92.09
646 | 92.093
647 | 92.077
648 | 92.063
649 | 92.085
650 | 92.141
651 | 92.213
652 | 92.126
653 | 92.112
654 | 92.125
655 | 92.065
656 | 92.086
657 | 92.105
658 | 92.119
659 | 92.086
660 | 92.056
661 | 92.093
662 | 92.095
663 | 92.074
664 | 92.074
665 | 92.09
666 | 92.047
667 | 92.067
668 | 92.062
669 | 92.101
670 | 92.135
671 | 92.149
672 | 92.134
673 | 92.118
674 | 92.047
675 | 92.064
676 | 92.126
677 | 92.14
678 | 92.157
679 | 92.091
680 | 92.212
681 | 92.134
682 | 92.132
683 | 92.121
684 | 92.102
685 | 92.132
686 | 92.196
687 | 92.07
688 | 92.096
689 | 92.131
690 | 92.049
691 | 92.056
692 | 92.12
693 | 92.121
694 | 92.15
695 | 92.182
696 | 92.153
697 | 92.21
698 | 92.164
699 | 92.083
700 | 92.104
701 | 92.147
702 | 92.184
703 | 92.123
704 | 92.017
705 | 92.108
706 | 92.053
707 | 92.097
708 | 92.119
709 | 92.162
710 | 92.162
711 | 92.083
712 | 92.189
713 | 92.177
714 | 92.135
715 | 92.107
716 | 92.235
717 | 92.209
718 | 92.1
719 | 92.064
720 | 91.984
721 | 92.111
722 | 92.15
723 | 92.097
724 | 92.215
725 | 92.147
726 | 92.103
727 | 92.147
728 | 92.177
729 | 92.125
730 | 92.128
731 | 92.016
732 | 92.187
733 | 92.191
734 | 92.158
735 | 92.095
736 | 91.931
737 | 92.242
738 | 92.112
739 | 92.205
740 | 92.213
741 | 92.17
742 | 92.136
743 | 92.138
744 | 92.174
745 | 92.156
746 | 92.118
747 | 92.227
748 | 92.152
749 | 92.113
750 | 92.12
751 | 92.142
752 | 92.053
753 | 92.116
754 | 91.916
755 | 92.154
756 | 92.059
757 | 92.143
758 | 92.088
759 | 92.098
760 | 92.064
761 | 91.989
762 | 92.233
763 | 92.298
764 | 92.178
765 | 92.119
766 | 92.141
767 | 92.212
768 | 92.238
769 | 92.302
770 | 92.118
771 | 92.23
772 | 92.145
773 | 92.126
774 | 92.127
775 | 92.202
776 | 92.161
777 | 92.181
778 | 92.109
779 | 92.104
780 | 92.132
781 | 92.192
782 | 92.125
783 | 92.051
784 | 92.21
785 | 92.241
786 | 92.207
787 | 92.158
788 | 92.098
789 | 92.073
790 | 92.157
791 | 92.14
792 | 92.194
793 | 92.114
794 | 92.167
795 | 92.089
796 | 92.075
797 | 92.132
798 | 92.185
799 | 92.126
800 | 92.177
801 | 92.147
802 | 92.256
803 | 92.213
804 | 92.206
805 | 92.215
806 | 92.134
807 | 92.236
808 | 92.261
809 | 92.175
810 | 92.208
811 | 92.138
812 | 92.191
813 | 92.171
814 | 92.118
815 | 92.134
816 | 92.197
817 | 92.153
818 | 92.165
819 | 92.287
820 | 92.351
821 | 92.123
822 | 92.094
823 | 92.119
824 | 92.15
825 | 92.14
826 | 92.059
827 | 92.062
828 | 92.151
829 | 92.184
830 | 92.238
831 | 92.289
832 | 92.186
833 | 92.128
834 | 92.205
835 | 92.343
836 | 92.286
837 | 92.129
838 | 92.112
839 | 92.086
840 | 92.118
841 | 92.17
842 | 92.188
843 | 92.263
844 | 92.175
845 | 92.204
846 | 92.264
847 | 92.196
848 | 92.12
849 | 92.143
850 | 92.232
851 | 92.31
852 | 92.226
853 | 92.09
854 | 92.169
855 | 92.046
856 | 92.053
857 | 92.133
858 | 92.092
859 | 91.968
860 | 92.024
861 | 92.107
862 | 92.097
863 | 92.13
864 | 92.125
865 | 92.104
866 | 92.113
867 | 92.123
868 | 92.101
869 | 92.09
870 | 92.11
871 | 92.111
872 | 92.132
873 | 92.138
874 | 92.109
875 | 92.094
876 | 92.081
877 | 92.089
878 | 92.104
879 | 92.102
880 | 92.1
881 | 92.105
882 | 92.132
883 | 92.134
884 | 92.104
885 | 92.098
886 | 92.079
887 | 92.085
888 | 92.093
889 | 92.099
890 | 92.117
891 | 92.133
892 | 92.097
893 | 92.082
894 | 92.1
895 | 92.103
896 | 92.11
897 | 92.14
898 | 92.125
899 | 92.085
900 | 92.088
901 | 92.105
902 | 92.121
903 | 92.087
904 | 92.07
905 | 92.092
906 | 92.098
907 | 92.129
908 | 92.096
909 | 92.081
910 | 92.101
911 | 92.135
912 | 92.084
913 | 92.078
914 | 92.103
915 | 92.127
916 | 92.11
917 | 92.071
918 | 92.102
919 | 92.08
920 | 92.082
921 | 92.076
922 | 92.108
923 | 92.083
924 | 92.066
925 | 92.067
926 | 92.086
927 | 92.104
928 | 92.06
929 | 92.054
930 | 92.083
931 | 92.07
932 | 92.086
933 | 92.062
934 | 92.046
935 | 92.07
936 | 92.061
937 | 92.084
938 | 92.05
939 | 92.05
940 | 92.059
941 | 92.064
942 | 92.079
943 | 92.062
944 | 92.064
945 | 92.053
946 | 92.07
947 | 92.049
948 | 92.024
949 | 92.062
950 | 92.076
951 | 92.034
952 | 92.016
953 | 92.05
954 | 92.053
955 | 92.033
956 | 92.028
957 | 92.051
958 | 92.041
959 | 92.031
960 | 92.018
961 | 92.038
962 | 92.053
963 | 92.026
964 | 92.032
965 | 92.035
966 | 92.042
967 | 92.054
968 | 92.024
969 | 92.035
970 | 92.024
971 | 92.051
972 | 92.043
973 | 92.074
974 | 92.048
975 | 92.051
976 | 92.032
977 | 92.05
978 | 92.022
979 | 92.054
980 | 92.065
981 | 92.031
982 | 92.041
983 | 92.022
984 | 92.051
985 | 92.027
986 | 92.052
987 | 92.027
988 | 92.036
989 | 92.049
990 | 92.03
991 | 92.031
992 | 92.061
993 | 92.029
994 | 92.034
995 | 92.044
996 | 92.042
997 | 92.029
998 | 92.028
999 | 92.03
1000 | 92.038
1001 | 92.022
1002 | 92.033
1003 | 92.026
1004 | 92.034
1005 | 92.022
1006 | 92.04
1007 | 92.027
1008 | 92.037
1009 | 92.019
1010 | 92.042
1011 | 92.026
1012 | 92.05
1013 | 92.032
1014 | 92.046
1015 | 92.016
1016 | 92.033
1017 | 92.016
1018 | 92.053
1019 | 92.019
1020 | 92.027
1021 | 92.011
1022 | 92.034
1023 | 92.03
1024 | 92.031
1025 | 92.037
1026 | 92.015
1027 | 92.009
1028 | 92.04
1029 | 92.036
1030 | 92.018
1031 | 92.033
1032 | 92.037
1033 | 92.051
1034 | 92.031
1035 | 92.028
1036 | 92.025
1037 | 92.039
1038 | 92.021
1039 | 92.015
1040 | 92.024
1041 | 92.036
1042 | 92.028
1043 | 92.012
1044 | 92.022
1045 | 92.03
1046 | 92.022
1047 | 92.014
1048 | 92.014
1049 | 92.013
1050 | 92.03
1051 | 92.048
1052 | 92.038
1053 | 92.018
1054 | 92.006
1055 | 92.029
1056 | 92.016
1057 | 92.012
1058 | 92.015
1059 | 92.025
1060 | 92.017
1061 | 92.027
1062 | 92.037
1063 | 92.029
1064 | 92.018
1065 | 92.004
1066 | 92.008
1067 | 92.019
1068 | 92.025
1069 | 92.022
1070 | 92.028
1071 | 92.036
1072 | 92.024
1073 | 92.023
1074 | 92.02
1075 | 92.02
1076 | 92.028
1077 | 92.035
1078 | 92.038
1079 | 92.026
1080 | 92.024
1081 | 92.025
1082 | 92.013
1083 | 92.008
1084 | 92.007
1085 | 92.005
1086 | 92.006
1087 | 92.014
1088 | 92.009
1089 | 92.025
1090 | 92.02
1091 | 92.013
1092 | 92.018
1093 | 92.011
1094 | 91.992
1095 | 92.003
1096 | 92.012
1097 | 92.015
1098 | 92.022
1099 | 92.014
1100 | 92.016
1101 | 92.02
1102 | 92.017
1103 | 92.013
1104 | 92.017
1105 | 92.015
1106 | 92.016
1107 | 92.012
1108 | 92.016
1109 | 92.023
1110 | 92.03
1111 | 92.013
1112 | 92.005
1113 | 92.008
1114 | 92.013
1115 | 92.01
1116 | 92.024
1117 | 92.033
1118 | 92.018
1119 | 92.013
1120 | 92.017
1121 | 92.019
1122 | 92.022
1123 | 92.04
1124 | 92.035
1125 | 92.024
1126 | 92.021
1127 | 92.018
1128 | 92.026
1129 | 92.034
1130 | 92.024
1131 | 92.015
1132 | 92.043
1133 | 92.026
1134 | 92.002
1135 | 92.019
1136 | 92.029
1137 | 92.023
1138 | 92.022
1139 | 92.029
1140 | 92.025
1141 | 92.029
1142 | 92.029
1143 | 92.017
1144 | 92.009
1145 | 92.016
1146 | 92.02
1147 | 92.017
1148 | 92.021
1149 | 92.025
1150 | 92.023
1151 | 92.024
1152 | 92.016
1153 | 92.016
1154 | 92.025
1155 | 92.014
1156 | 92.007
1157 | 92.02
1158 | 92.041
1159 | 92.028
1160 | 92.014
1161 | 92.023
1162 | 92.017
1163 | 92.017
1164 | 92.023
1165 | 92.026
1166 | 92.017
1167 | 92.01
1168 | 92.018
1169 | 92.026
1170 | 92.031
1171 | 92.03
1172 | 92.022
1173 | 92.016
1174 | 92.021
1175 | 92.022
1176 | 92.013
1177 | 92.007
1178 | 92.023
1179 | 92.025
1180 | 92.012
1181 | 92.022
1182 | 92.019
1183 | 92.014
1184 | 92.021
1185 | 92.009
1186 | 92.005
1187 | 91.999
1188 | 91.999
1189 | 92.016
1190 | 92.026
1191 | 92.024
1192 | 92.012
1193 | 92.018
1194 | 92.028
1195 | 92.032
1196 | 92.029
1197 | 92.036
1198 | 92.024
1199 | 92.022
1200 | 92.03
1201 | 92.037
1202 | 92.031
1203 | 92.037
1204 | 92.028
1205 | 92.011
1206 | 92.016
1207 | 92.029
1208 | 92.041
1209 | 92.036
1210 | 92.002
1211 | 92.024
1212 | 92.02
1213 | 92.031
1214 | 92.017
1215 | 92.017
1216 | 92.025
1217 | 92.025
1218 | 92.028
1219 | 92.033
1220 | 92.037
1221 | 92.018
1222 | 92.02
1223 | 92.013
1224 | 92.03
1225 | 92.021
1226 | 92.036
1227 | 92.02
1228 | 92.024
1229 | 92.029
1230 | 92.036
1231 | 92.021
1232 | 92.043
1233 | 92.041
1234 | 92.031
1235 | 92.023
1236 | 92.026
1237 | 92.039
1238 | 92.044
1239 | 92.065
1240 | 92.034
1241 | 92.023
1242 | 92.036
1243 | 92.036
1244 | 92.037
1245 | 92.04
1246 | 92.04
1247 | 92.026
1248 | 92.021
1249 | 92.044
1250 | 92.054
1251 | 92.039
1252 | 92.034
1253 | 92.035
1254 | 92.037
1255 | 92.038
1256 | 92.023
1257 | 92.023
1258 | 92.017
1259 | 92.027
1260 | 92.034
1261 | 92.045
1262 | 92.031
1263 | 92.014
1264 | 92.015
1265 | 92.024
1266 | 92.03
1267 | 92.037
1268 | 92.06
1269 | 92.033
1270 | 92.032
1271 | 92.03
1272 | 92.032
1273 | 92.043
1274 | 92.034
1275 | 92.044
1276 | 92.039
1277 | 92.031
1278 | 92.049
1279 | 92.039
1280 | 92.046
1281 | 92.051
1282 | 92.06
1283 | 92.058
1284 | 92.044
1285 | 92.06
1286 | 92.055
1287 | 92.035
1288 | 92.029
1289 | 92.051
1290 | 92.048
1291 | 92.058
1292 | 92.063
1293 | 92.04
1294 | 92.04
1295 | 92.05
1296 | 92.043
1297 | 92.051
1298 | 92.047
1299 | 92.04
1300 | 92.028
1301 | 92.025
1302 | 92.03
1303 | 92.05
1304 | 92.06
1305 | 92.062
1306 | 92.031
1307 | 92.031
1308 | 92.026
1309 | 92.032
1310 | 92.053
1311 | 92.044
1312 | 92.044
1313 | 92.043
1314 | 92.058
1315 | 92.043
1316 | 92.033
1317 | 92.059
1318 | 92.055
1319 | 92.045
1320 | 92.041
1321 | 92.056
1322 | 92.055
1323 | 92.053
1324 | 92.058
1325 | 92.062
1326 | 92.059
1327 | 92.066
1328 | 92.059
1329 | 92.052
1330 | 92.04
1331 | 92.045
1332 | 92.048
1333 | 92.048
1334 | 92.043
1335 | 92.045
1336 | 92.049
1337 | 92.049
1338 | 92.044
1339 | 92.04
1340 | 92.057
1341 | 92.054
1342 | 92.053
1343 | 92.059
1344 | 92.068
1345 | 92.051
1346 | 92.049
1347 | 92.065
1348 | 92.077
1349 | 92.073
1350 | 92.044
1351 | 92.027
1352 | 92.037
1353 | 92.039
1354 | 92.042
1355 | 92.05
1356 | 92.048
1357 | 92.02
1358 | 92.016
1359 | 92.025
1360 | 92.03
1361 | 92.04
1362 | 92.063
1363 | 92.076
1364 | 92.071
1365 | 92.069
1366 | 92.06
1367 | 92.039
1368 | 92.033
1369 | 92.045
1370 | 92.067
1371 | 92.106
1372 | 92.077
1373 | 92.035
1374 | 92.062
1375 | 92.06
1376 | 92.012
1377 | 91.995
1378 | 92.007
1379 | 91.999
1380 | 92.024
1381 | 92.036
1382 | 92.025
1383 | 91.995
1384 | 91.977
1385 | 91.974
1386 | 91.963
1387 | 91.952
1388 | 91.93
1389 | 91.924
1390 | 91.905
1391 | 91.863
1392 | 91.849
1393 | 91.849
1394 | 91.853
1395 | 91.905
1396 | 91.832
1397 | 91.769
1398 | 91.749
1399 | 91.751
1400 | 91.737
1401 | 91.698
1402 | 91.652
1403 | 91.651
1404 | 91.663
1405 | 91.665
1406 | 91.651
1407 | 91.647
1408 | 91.697
1409 | 91.737
1410 | 91.699
1411 | 91.683
1412 | 91.69
1413 | 91.717
1414 | 91.718
1415 | 91.724
1416 | 91.738
1417 | 91.717
1418 | 91.746
1419 | 91.759
1420 | 91.763
1421 | 91.799
1422 | 91.804
1423 | 91.796
1424 | 91.805
1425 | 91.823
1426 | 91.822
1427 | 91.83
1428 | 91.839
1429 | 91.855
1430 | 91.885
1431 | 91.883
1432 | 91.876
1433 | 91.885
1434 | 91.89
1435 | 91.892
1436 | 91.916
1437 | 91.914
1438 | 91.929
1439 | 91.937
1440 | 91.927
1441 | 91.915
1442 | 91.924
1443 | 91.923
1444 | 91.946
1445 | 91.953
1446 | 91.956
1447 | 91.958
1448 | 91.957
1449 | 91.968
1450 | 91.981
1451 | 91.974
1452 | 91.966
1453 | 91.962
1454 | 91.989
1455 | 91.974
1456 | 91.976
1457 | 91.983
1458 | 91.976
1459 | 91.967
1460 | 91.989
1461 | 91.99
1462 | 91.985
1463 | 91.971
1464 | 91.978
1465 | 91.998
1466 | 91.984
1467 | 92.002
1468 | 91.994
1469 | 92.021
1470 | 92.008
1471 | 92.003
1472 | 92.007
1473 | 92.001
1474 | 92.011
1475 | 92.023
1476 | 92
1477 | 92.024
1478 | 92.018
1479 | 92.021
1480 | 92.018
1481 | 92.021
1482 | 92.02
1483 | 92.01
1484 | 92
1485 | 92
1486 | 92.013
1487 | 92.017
1488 | 92.026
1489 | 92.024
1490 | 92.014
1491 | 92.023
1492 | 92.024
1493 | 92.013
1494 | 92.021
1495 | 92.031
1496 | 92.013
1497 | 92.012
1498 | 92.026
1499 | 92.012
1500 | 92.012
1501 | 92.025
1502 | 92.015
1503 | 92.01
1504 | 92.014
1505 | 92.028
1506 | 92.04
1507 | 92.023
1508 | 92.021
1509 | 92.014
1510 | 92.017
1511 | 92.04
1512 | 92.025
1513 | 92.024
1514 | 92.036
1515 | 92.036
1516 | 92.029
1517 | 92.029
1518 | 92.034
1519 | 92.01
1520 | 92.011
1521 | 92.032
1522 | 92.025
1523 | 92.024
1524 | 92.023
1525 | 92.022
1526 | 92.039
1527 | 92.021
1528 | 92.037
1529 | 92.028
1530 | 92.034
1531 | 92.047
1532 | 92.049
1533 | 92.044
1534 | 92.033
1535 | 92.035
1536 | 92.028
1537 | 92.026
1538 | 92.032
1539 | 92.048
1540 | 92.041
1541 | 92.028
1542 | 92.026
1543 | 92.003
1544 | 92.041
1545 | 92.026
1546 | 92.021
1547 | 92.019
1548 | 92.033
1549 | 92.035
1550 | 92.026
1551 | 92.01
1552 | 92.022
1553 | 92.014
1554 | 92.023
1555 | 92.03
1556 | 92.021
1557 | 92.024
1558 | 92.031
1559 | 92.021
1560 | 92.025
1561 | 92.028
1562 | 92.022
1563 | 92.015
1564 | 92.012
1565 | 92.013
1566 | 92.001
1567 | 92.013
1568 | 92.013
1569 | 92.001
1570 | 92.011
1571 | 92.014
1572 | 92.01
1573 | 92
1574 | 92.007
1575 | 92.012
1576 | 92.024
1577 | 92.017
1578 | 91.994
1579 | 92.002
1580 | 92.018
1581 | 92.022
1582 | 92.001
1583 | 91.998
1584 | 91.991
1585 | 91.988
1586 | 92.011
1587 | 92.007
1588 | 92.012
1589 | 92.002
1590 | 92.008
1591 | 92.012
1592 | 92.013
1593 | 92.009
1594 | 92.012
1595 | 92.005
1596 | 92.002
1597 | 91.995
1598 | 92.005
1599 | 92.003
1600 | 91.998
1601 | 92.001
1602 | 92.008
1603 | 92.004
1604 | 91.994
1605 | 91.987
1606 | 91.986
1607 | 91.979
1608 | 91.975
1609 | 91.977
1610 | 91.982
1611 | 91.989
1612 | 91.991
1613 | 91.992
1614 | 91.988
1615 | 91.988
1616 | 91.991
1617 | 91.988
1618 | 91.98
1619 | 91.971
1620 | 91.972
1621 | 91.979
1622 | 91.964
1623 | 91.955
1624 | 91.965
1625 | 91.971
1626 | 91.971
1627 | 91.974
1628 | 91.963
1629 | 91.961
1630 | 91.968
1631 | 91.973
1632 | 91.981
1633 | 91.96
1634 | 91.963
1635 | 91.966
1636 | 91.959
1637 | 91.959
1638 | 91.955
1639 | 91.965
1640 | 91.955
1641 | 91.948
1642 | 91.952
1643 | 91.964
1644 | 91.97
1645 | 91.958
1646 | 91.945
1647 | 91.927
1648 | 91.929
1649 | 91.94
1650 | 91.936
1651 | 91.937
1652 | 91.937
1653 | 91.937
1654 | 91.936
1655 | 91.936
1656 | 91.934
1657 | 91.931
1658 | 91.935
1659 | 91.937
1660 | 91.946
1661 | 91.932
1662 | 91.925
1663 | 91.921
1664 | 91.9
1665 | 91.903
1666 | 91.921
1667 | 91.92
1668 | 91.919
1669 | 91.939
1670 | 91.927
1671 | 91.907
1672 | 91.909
1673 | 91.91
1674 | 91.896
1675 | 91.906
1676 | 91.914
1677 | 91.927
1678 | 91.923
1679 | 91.919
1680 | 91.893
1681 | 91.911
1682 | 91.902
1683 | 91.889
1684 | 91.873
1685 | 91.872
1686 | 91.886
1687 | 91.867
1688 | 91.87
1689 | 91.878
1690 | 91.881
1691 | 91.872
1692 | 91.863
1693 | 91.872
1694 | 91.89
1695 | 91.889
1696 | 91.881
1697 | 91.877
1698 | 91.863
1699 | 91.853
1700 | 91.855
1701 | 91.848
1702 | 91.847
1703 | 91.852
1704 | 91.862
1705 | 91.865
1706 | 91.864
1707 | 91.852
1708 | 91.85
1709 | 91.854
1710 | 91.844
1711 | 91.834
1712 | 91.841
1713 | 91.835
1714 | 91.841
1715 | 91.848
1716 | 91.823
1717 | 91.813
1718 | 91.828
1719 | 91.822
1720 | 91.8
1721 | 91.807
1722 | 91.816
1723 | 91.824
1724 | 91.829
1725 | 91.81
1726 | 91.805
1727 | 91.805
1728 | 91.797
1729 | 91.804
1730 | 91.799
1731 | 91.823
1732 | 91.799
1733 | 91.803
1734 | 91.797
1735 | 91.792
1736 | 91.799
1737 | 91.813
1738 | 91.787
1739 | 91.793
1740 | 91.772
1741 | 91.787
1742 | 91.775
1743 | 91.776
1744 | 91.77
1745 | 91.753
1746 | 91.768
1747 | 91.777
1748 | 91.789
1749 | 91.761
1750 | 91.758
1751 | 91.778
1752 | 91.747
1753 | 91.763
1754 | 91.762
1755 | 91.761
1756 | 91.758
1757 | 91.758
1758 | 91.751
1759 | 91.734
1760 | 91.736
1761 | 91.739
1762 | 91.738
1763 | 91.737
1764 | 91.739
1765 | 91.745
1766 | 91.735
1767 | 91.73
1768 | 91.746
1769 | 91.73
1770 | 91.724
1771 | 91.722
1772 | 91.721
1773 | 91.711
1774 | 91.704
1775 | 91.721
1776 | 91.702
1777 | 91.715
1778 | 91.7
1779 | 91.691
1780 | 91.699
1781 | 91.691
1782 | 91.687
1783 | 91.691
1784 | 91.692
1785 | 91.672
1786 | 91.666
1787 | 91.683
1788 | 91.687
1789 | 91.69
1790 | 91.682
1791 | 91.684
1792 | 91.674
1793 | 91.658
1794 | 91.668
1795 | 91.661
1796 | 91.665
1797 | 91.646
1798 | 91.65
1799 | 91.662
1800 | 91.658
1801 | 91.649
1802 | 91.645
1803 | 91.644
1804 | 91.617
1805 | 91.641
1806 | 91.642
1807 | 91.63
1808 | 91.634
1809 | 91.633
1810 | 91.629
1811 | 91.619
1812 | 91.628
1813 | 91.635
1814 | 91.627
1815 | 91.631
1816 | 91.571
1817 | 91.576
1818 | 91.64
1819 | 91.644
1820 | 91.64
1821 | 91.57
1822 | 91.61
1823 | 91.572
1824 | 91.582
1825 | 91.58
1826 | 91.594
1827 | 91.62
1828 | 91.621
1829 | 91.603
1830 | 91.576
1831 | 91.559
1832 | 91.551
1833 | 91.558
1834 | 91.563
1835 | 91.57
1836 | 91.586
1837 | 91.567
1838 | 91.566
1839 | 91.565
1840 | 91.566
1841 | 91.518
1842 | 91.509
1843 | 91.497
1844 | 91.503
1845 | 91.519
1846 | 91.555
1847 | 91.58
1848 | 91.582
1849 | 91.572
1850 | 91.536
1851 | 91.501
1852 | 91.499
1853 | 91.499
1854 | 91.51
1855 | 91.513
1856 | 91.494
1857 | 91.494
1858 | 91.508
1859 | 91.527
1860 | 91.55
1861 | 91.573
1862 | 91.531
1863 | 91.499
1864 | 91.509
1865 | 91.471
1866 | 91.436
1867 | 91.412
1868 | 91.403
1869 | 91.407
1870 | 91.501
1871 | 91.496
1872 | 91.473
1873 | 91.464
1874 | 91.447
1875 | 91.445
1876 | 91.442
1877 | 91.438
1878 | 91.424
1879 | 91.41
1880 | 91.409
1881 | 91.414
1882 | 91.414
1883 | 91.419
1884 | 91.435
1885 | 91.439
1886 | 91.426
1887 | 91.412
1888 | 91.409
1889 | 91.405
1890 | 91.394
1891 | 91.396
1892 | 91.402
1893 | 91.365
1894 | 91.338
1895 | 91.353
1896 | 91.365
1897 | 91.433
1898 | 91.421
1899 | 91.355
1900 | 91.356
1901 | 91.35
1902 | 91.343
1903 | 91.343
1904 | 91.341
1905 | 91.351
1906 | 91.354
1907 | 91.336
1908 | 91.286
1909 | 91.302
1910 | 91.303
1911 | 91.268
1912 | 91.302
1913 | 91.349
1914 | 91.363
1915 | 91.397
1916 | 91.379
1917 | 91.323
1918 | 91.302
1919 | 91.295
1920 | 91.296
1921 | 91.292
1922 | 91.281
1923 | 91.281
1924 | 91.276
1925 | 91.274
1926 | 91.262
1927 | 91.245
1928 | 91.241
1929 | 91.246
1930 | 91.247
1931 | 91.235
1932 | 91.24
1933 | 91.232
1934 | 91.243
1935 | 91.269
1936 | 91.253
1937 | 91.26
1938 | 91.25
1939 | 91.252
1940 | 91.245
1941 | 91.234
1942 | 91.2
1943 | 91.181
1944 | 91.175
1945 | 91.189
1946 | 91.186
1947 | 91.185
1948 | 91.176
1949 | 91.17
1950 | 91.174
1951 | 91.164
1952 | 91.167
1953 | 91.151
1954 | 91.179
1955 | 91.168
1956 | 91.167
1957 | 91.143
1958 | 91.145
1959 | 91.14
1960 | 91.143
1961 | 91.132
1962 | 91.118
1963 | 91.12
1964 | 91.12
1965 | 91.113
1966 | 91.109
1967 | 91.114
1968 | 91.113
1969 | 91.106
1970 | 91.1
1971 | 91.094
1972 | 91.097
1973 | 91.083
1974 | 91.073
1975 | 91.053
1976 | 91.053
1977 | 91.072
1978 | 91.05
1979 | 91.057
1980 | 91.04
1981 | 91.045
1982 | 91.022
1983 | 91.037
1984 | 91.015
1985 | 91.025
1986 | 91.014
1987 | 91.028
1988 | 91.043
1989 | 91.034
1990 | 91.012
1991 | 91.009
1992 | 90.979
1993 | 90.985
1994 | 90.977
1995 | 90.982
1996 | 90.987
1997 | 90.959
1998 | 90.953
1999 | 90.971
2000 | 90.968