## Sheet1
Wavelength | Ts | Tp | ER
(nm) | (%) | (%)
1150 | 0.0615 | 97.274 | 1581.6911
1152 | 0.0644 | 97.38 | 1512.1118
1154 | 0.0575 | 97.569 | 1696.8522
1156 | 0.0561 | 97.915 | 1745.3654 | Polarized Beamsplitter Cube N-SF1, Coating: 1200 nm-1600 nm, Tp:Ts>1000:1 This file indicates a typical data and there may be differences between product batches. If you have any questions, please contact LBTEK Technical Support. To quote this data, please indicate that the data source is from LBTEK.
1158 | 0.0565 | 98.095 | 1736.1947
1160 | 0.0567 | 97.952 | 1727.5485
1162 | 0.0549 | 98.064 | 1786.2295
1164 | 0.0552 | 98.202 | 1779.0217
1166 | 0.0523 | 98.533 | 1883.9962
1168 | 0.0485 | 98.503 | 2030.9897
1170 | 0.0465 | 98.346 | 2114.9677
1172 | 0.0501 | 98.39 | 1963.8723
1174 | 0.0507 | 98.462 | 1942.0513 | LBTEK Mall：www.lbtek.com Tel：0731-84165699 LBTEK Technical Support E-mail：service@lbtek.com
1176 | 0.0468 | 98.451 | 2103.6538
1178 | 0.0415 | 98.466 | 2372.6747
1180 | 0.0389 | 98.564 | 2533.7789
1182 | 0.0383 | 98.854 | 2581.0444
1184 | 0.045 | 98.848 | 2196.6222
1186 | 0.0504 | 98.866 | 1961.627
1188 | 0.0459 | 98.85 | 2153.5948
1190 | 0.042 | 98.946 | 2355.8571
1192 | 0.0411 | 99.141 | 2412.1898
1194 | 0.0429 | 99.07 | 2309.324
1196 | 0.0437 | 98.919 | 2263.5927
1198 | 0.0435 | 98.899 | 2273.5402
1200 | 0.0438 | 98.894 | 2257.8539
1202 | 0.0447 | 98.942 | 2213.4676
1204 | 0.0471 | 98.965 | 2101.1677
1206 | 0.0484 | 98.898 | 2043.3471
1208 | 0.0474 | 98.817 | 2084.7468
1210 | 0.0469 | 98.845 | 2107.5693
1212 | 0.0439 | 98.97 | 2254.4419
1214 | 0.04 | 99.028 | 2475.7
1216 | 0.0427 | 98.868 | 2315.4098
1218 | 0.0445 | 98.787 | 2219.9326
1220 | 0.0446 | 98.745 | 2214.0135
1222 | 0.043 | 98.668 | 2294.6047
1224 | 0.0391 | 98.611 | 2522.0205
1226 | 0.0394 | 98.551 | 2501.2944
1228 | 0.0436 | 98.51 | 2259.4037
1230 | 0.0424 | 98.704 | 2327.9245
1232 | 0.0399 | 98.559 | 2470.1504
1234 | 0.0382 | 98.481 | 2578.0366
1236 | 0.0387 | 98.67 | 2549.6124
1238 | 0.0372 | 98.445 | 2646.371
1240 | 0.0377 | 98.384 | 2609.6552
1242 | 0.0389 | 98.392 | 2529.3573
1244 | 0.0382 | 98.326 | 2573.9791
1246 | 0.0418 | 98.33 | 2352.3923
1248 | 0.0477 | 98.283 | 2060.4403
1250 | 0.0315 | 98.348 | 3122.1587
1252 | 0.0381 | 98.507 | 2585.4856
1254 | 0.0395 | 98.422 | 2491.6962
1256 | 0.0383 | 98.264 | 2565.6397
1258 | 0.0364 | 98.18 | 2697.2527
1260 | 0.028 | 97.992 | 3499.7143
1262 | 0.0309 | 98.235 | 3179.1262
1264 | 0.0328 | 98.433 | 3001.0061
1266 | 0.0334 | 98.51 | 2949.4012
1268 | 0.0303 | 98.507 | 3251.0561
1270 | 0.0256 | 98.407 | 3844.0234
1272 | 0.023 | 98.141 | 4267
1274 | 0.0231 | 98.179 | 4250.1732
1276 | 0.0238 | 98.161 | 4124.4118
1278 | 0.0223 | 98.089 | 4398.6099
1280 | 0.0223 | 98.198 | 4403.4978
1282 | 0.0201 | 98.397 | 4895.3731
1284 | 0.019 | 98.405 | 5179.2105
1286 | 0.0203 | 98.422 | 4848.3744
1288 | 0.0224 | 98.44 | 4394.6429
1290 | 0.0224 | 98.485 | 4396.6518
1292 | 0.0215 | 98.55 | 4583.7209
1294 | 0.0188 | 98.559 | 5242.5
1296 | 0.0166 | 98.445 | 5930.4217
1298 | 0.0181 | 98.365 | 5434.5304
1300 | 0.0191 | 98.406 | 5152.1466
1302 | 0.0187 | 98.404 | 5262.246
1304 | 0.0183 | 98.374 | 5375.6284
1306 | 0.0159 | 98.357 | 6185.9748
1308 | 0.0138 | 98.365 | 7127.8986
1310 | 0.0148 | 98.365 | 6646.2838
1312 | 0.0146 | 98.355 | 6736.6438
1314 | 0.0143 | 98.353 | 6877.8322
1316 | 0.0118 | 98.27 | 8327.9661
1318 | 0.0079 | 98.09 | 12416.4557
1320 | 0.0111 | 98.203 | 8847.1171
1322 | 0.0123 | 98.489 | 8007.2358
1324 | 0.0111 | 98.542 | 8877.6577
1326 | 0.0117 | 98.343 | 8405.3846
1328 | 0.0105 | 98.189 | 9351.3333
1330 | 0.0064 | 98.211 | 15345.4688
1332 | 0.009 | 98.198 | 10910.8889
1334 | 0.0126 | 98.164 | 7790.7937
1336 | 0.0135 | 98.154 | 7270.6667
1338 | 0.0139 | 98.122 | 7059.1367
1340 | 0.0052 | 98.144 | 18873.8462
1342 | 0.0007 | 98.332 | 140474.2857
1344 | 0.0036 | 98.091 | 27247.5
1346 | 0.0119 | 98.126 | 8245.8824
1348 | 0.0257 | 98.312 | 3825.3696
1350 | 0.0059 | 98.04 | 16616.9492
1352 | 0.0128 | 98.052 | 7660.3125
1354 | 0.0102 | 98.061 | 9613.8235
1356 | 0.0099 | 98.112 | 9910.303
1358 | 0.0152 | 98.096 | 6453.6842
1360 | 0.0213 | 98.13 | 4607.0423
1362 | 0.0199 | 98.158 | 4932.5628
1364 | 0.0209 | 98.085 | 4693.0622
1366 | 0.0193 | 97.964 | 5075.8549
1368 | 0.0154 | 97.85 | 6353.8961
1370 | 0.0199 | 97.897 | 4919.4472
1372 | 0.0264 | 98.055 | 3714.2045
1374 | 0.0261 | 98.051 | 3756.7433
1376 | 0.0276 | 98.123 | 3555.1812
1378 | 0.0227 | 98.026 | 4318.326
1380 | 0.0191 | 97.929 | 5127.1728
1382 | 0.0264 | 97.943 | 3709.9621
1384 | 0.0296 | 97.925 | 3308.277
1386 | 0.0289 | 97.878 | 3386.782
1388 | 0.0275 | 97.885 | 3559.4545
1390 | 0.0291 | 97.945 | 3365.8076
1392 | 0.0296 | 97.763 | 3302.8041
1394 | 0.033 | 97.576 | 2956.8485
1396 | 0.037 | 97.487 | 2634.7838
1398 | 0.0376 | 97.661 | 2597.367
1400 | 0.0371 | 97.703 | 2633.504
1402 | 0.0323 | 97.611 | 3022.0124
1404 | 0.0306 | 97.474 | 3185.4248
1406 | 0.037 | 97.314 | 2630.1081
1408 | 0.0403 | 97.235 | 2412.7792
1410 | 0.0366 | 97.306 | 2658.6339
1412 | 0.0342 | 97.328 | 2845.848
1414 | 0.029 | 97.165 | 3350.5172
1416 | 0.0272 | 97.011 | 3566.5809
1418 | 0.0328 | 96.941 | 2955.5183
1420 | 0.0353 | 96.871 | 2744.221
1422 | 0.0341 | 96.819 | 2839.2669
1424 | 0.0333 | 96.87 | 2909.009
1426 | 0.0301 | 97.063 | 3224.6844
1428 | 0.0325 | 97.115 | 2988.1538
1430 | 0.037 | 97.13 | 2625.1351
1432 | 0.0384 | 96.966 | 2525.1562
1434 | 0.0396 | 96.915 | 2447.3485
1436 | 0.0326 | 96.963 | 2974.3252
1438 | 0.0277 | 97.008 | 3502.0939
1440 | 0.0297 | 97.084 | 3268.8215
1442 | 0.0357 | 97.326 | 2726.2185
1444 | 0.0449 | 97.36 | 2168.3742
1446 | 0.0543 | 97.451 | 1794.6777
1448 | 0.0334 | 97.448 | 2917.6048
1450 | 0.0342 | 97.294 | 2844.8538
1452 | 0.0374 | 97.372 | 2603.5294
1454 | 0.0394 | 97.364 | 2471.1675
1456 | 0.0433 | 97.421 | 2249.9076
1458 | 0.037 | 97.42 | 2632.973
1460 | 0.0332 | 97.477 | 2936.0542
1462 | 0.0355 | 97.543 | 2747.6901
1464 | 0.0372 | 97.816 | 2629.4624
1466 | 0.0425 | 97.765 | 2300.3529
1468 | 0.0401 | 97.592 | 2433.7157
1470 | 0.0422 | 97.6 | 2312.7962
1472 | 0.036 | 97.645 | 2712.3611
1474 | 0.0343 | 97.56 | 2844.3149
1476 | 0.0404 | 97.697 | 2418.2426
1478 | 0.0411 | 97.932 | 2382.7737
1480 | 0.0403 | 98.021 | 2432.2829
1482 | 0.041 | 97.95 | 2389.0244
1484 | 0.0334 | 97.83 | 2929.0419
1486 | 0.0304 | 97.83 | 3218.0921
1488 | 0.0337 | 97.895 | 2904.8961
1490 | 0.0378 | 97.97 | 2591.7989
1492 | 0.0414 | 97.889 | 2364.4686
1494 | 0.0425 | 97.848 | 2302.3059
1496 | 0.0374 | 97.834 | 2615.8824
1498 | 0.0353 | 97.984 | 2775.7507
1500 | 0.0383 | 98.147 | 2562.5849
1502 | 0.0411 | 98.161 | 2388.3455
1504 | 0.0394 | 98.04 | 2488.3249
1506 | 0.0328 | 97.935 | 2985.8232
1508 | 0.0294 | 97.916 | 3330.4762
1510 | 0.0285 | 97.942 | 3436.5614
1512 | 0.0317 | 98.15 | 3096.2145
1514 | 0.0346 | 98.291 | 2840.7803
1516 | 0.0361 | 98.307 | 2723.1856
1518 | 0.0313 | 98.084 | 3133.6741
1520 | 0.0274 | 97.991 | 3576.3139
1522 | 0.029 | 97.965 | 3378.1034
1524 | 0.0338 | 97.922 | 2897.1006
1526 | 0.0334 | 98.02 | 2934.7305
1528 | 0.027 | 98.205 | 3637.2222
1530 | 0.0272 | 98.262 | 3612.5735
1532 | 0.0182 | 98.076 | 5388.7912
1534 | 0.0191 | 98.039 | 5132.9319
1536 | 0.0243 | 98.02 | 4033.7449
1538 | 0.0305 | 98.082 | 3215.8033
1540 | 0.0292 | 98.302 | 3366.5068
1542 | 0.0333 | 98.234 | 2949.97
1544 | 0.0314 | 98.051 | 3122.6433
1546 | 0.0289 | 97.996 | 3390.8651
1548 | 0.0268 | 98.052 | 3658.6567
1550 | 0.0215 | 98.332 | 4573.5814
1552 | 0.0286 | 98.289 | 3436.6783
1554 | 0.0284 | 98.09 | 3453.8732
1556 | 0.0217 | 97.995 | 4515.8986
1558 | 0.0216 | 98.095 | 4541.4352
1560 | 0.0296 | 98.323 | 3321.723
1562 | 0.0274 | 98.284 | 3587.0073
1564 | 0.0233 | 98.155 | 4212.6609
1566 | 0.0232 | 98.133 | 4229.8707
1568 | 0.0168 | 98.098 | 5839.1667
1570 | 0.0232 | 98.108 | 4228.7931
1572 | 0.0299 | 98.087 | 3280.5017
1574 | 0.038 | 98.184 | 2583.7895
1576 | 0.0318 | 98.317 | 3091.7296
1578 | 0.0252 | 98.377 | 3903.8492
1580 | 0.0237 | 98.322 | 4148.6076
1582 | 0.0284 | 98.15 | 3455.9859
1584 | 0.0336 | 98.075 | 2918.8988
1586 | 0.0286 | 98.108 | 3430.3497
1588 | 0.0281 | 98.075 | 3490.2135
1590 | 0.026 | 98.164 | 3775.5385
1592 | 0.0255 | 98.319 | 3855.6471
1594 | 0.03 | 98.219 | 3273.9667
1596 | 0.0344 | 98.126 | 2852.5
1598 | 0.0293 | 98.247 | 3353.1399
1600 | 0.0261 | 98.201 | 3762.4904
1602 | 0.0235 | 98.069 | 4173.1489
1604 | 0.0233 | 98.255 | 4216.9528
1606 | 0.0323 | 98.351 | 3044.9226
1608 | 0.0396 | 98.176 | 2479.1919
1610 | 0.0416 | 98.088 | 2357.8846
1612 | 0.0359 | 98.215 | 2735.7939
1614 | 0.0364 | 98.107 | 2695.2473
1616 | 0.0433 | 98.022 | 2263.7875
1618 | 0.0512 | 98.161 | 1917.207
1620 | 0.0527 | 98.21 | 1863.5674
1622 | 0.0581 | 98.211 | 1690.3787
1624 | 0.0516 | 98.056 | 1900.3101
1626 | 0.0463 | 97.956 | 2115.6803
1628 | 0.0562 | 97.888 | 1741.7794
1630 | 0.0624 | 97.769 | 1566.8109
1632 | 0.0639 | 97.784 | 1530.266
1634 | 0.0654 | 97.959 | 1497.844
1636 | 0.0564 | 97.909 | 1735.9752
1638 | 0.0522 | 97.929 | 1876.0345
1640 | 0.0516 | 97.953 | 1898.314
1642 | 0.0544 | 98.011 | 1801.6728
1644 | 0.063 | 97.966 | 1555.0159
1646 | 0.1011 | 97.72 | 966.5678
1648 | 0.0844 | 97.713 | 1157.737
1650 | 0.0841 | 97.709 | 1161.8193