## Sheet1
Wavelength | Reflection
| S1,S3 | S2,S4
(nm) | (%) | (%)
350 | 24.605 | 25.595
352 | 23.562 | 24.572
354 | 22.317 | 23.344 | Polarized Beamsplitter Cube N-SF1, Coating: 420 nm-680 nm, Tp:Ts>1000:1 This file indicates a typical data and there may be differences between product batches. If you have any questions, please contact LBTEK Technical Support. To quote this data, please indicate that the data source is from LBTEK.
356 | 21.234 | 22.122
358 | 20.017 | 20.786
360 | 18.655 | 19.425
362 | 17.748 | 18.384
364 | 16.351 | 17.188
366 | 15.563 | 16.172
368 | 14.458 | 15.262
370 | 13.052 | 13.8
372 | 11.936 | 12.703 | LBTEK Mall：www.lbtek.com Tel：0731-84165699 LBTEK Technical Support E-mail：service@lbtek.com
374 | 11.143 | 11.813
376 | 10.109 | 10.734
378 | 9.0782 | 9.596
380 | 8.1562 | 8.7155
382 | 7.3836 | 7.9042
384 | 6.6149 | 7.1028
386 | 5.8496 | 6.2764
388 | 5.189 | 5.5967
390 | 4.5171 | 4.9295
392 | 3.9444 | 4.309
394 | 3.4371 | 3.7669
396 | 2.967 | 3.2688
398 | 2.5588 | 2.8514
400 | 2.1801 | 2.4392
402 | 1.8473 | 2.0699
404 | 1.5647 | 1.776
406 | 1.3066 | 1.5002
408 | 1.077 | 1.2539
410 | 0.8975 | 1.0586
412 | 0.7338 | 0.8813
414 | 0.5977 | 0.7344
416 | 0.4918 | 0.6173
418 | 0.4101 | 0.5243
420 | 0.3403 | 0.4434
422 | 0.2838 | 0.3831
424 | 0.2469 | 0.3423
426 | 0.2227 | 0.3131
428 | 0.2082 | 0.2937
430 | 0.2073 | 0.2831
432 | 0.2139 | 0.2854
434 | 0.2256 | 0.2966
436 | 0.2384 | 0.3097
438 | 0.2611 | 0.3262
440 | 0.2847 | 0.3496
442 | 0.3128 | 0.3749
444 | 0.3415 | 0.4018
446 | 0.3699 | 0.429
448 | 0.3973 | 0.4563
450 | 0.4269 | 0.4907
452 | 0.455 | 0.5158
454 | 0.4833 | 0.5465
456 | 0.5142 | 0.5752
458 | 0.5423 | 0.6014
460 | 0.5656 | 0.626
462 | 0.5887 | 0.6467
464 | 0.6139 | 0.6727
466 | 0.6306 | 0.6889
468 | 0.6421 | 0.7078
470 | 0.6608 | 0.7233
472 | 0.6741 | 0.7327
474 | 0.6904 | 0.7474
476 | 0.6932 | 0.7544
478 | 0.6989 | 0.7592
480 | 0.7067 | 0.7675
482 | 0.7086 | 0.7711
484 | 0.71 | 0.7691
486 | 0.7078 | 0.7724
488 | 0.7082 | 0.766
490 | 0.7077 | 0.7639
492 | 0.7004 | 0.7639
494 | 0.6937 | 0.7521
496 | 0.6909 | 0.7433
498 | 0.6754 | 0.7337
500 | 0.668 | 0.7263
502 | 0.6591 | 0.7131
504 | 0.6479 | 0.7034
506 | 0.6352 | 0.6881
508 | 0.6196 | 0.6749
510 | 0.6027 | 0.6606
512 | 0.5933 | 0.6447
514 | 0.5763 | 0.6267
516 | 0.5608 | 0.6139
518 | 0.5461 | 0.5986
520 | 0.5316 | 0.5787
522 | 0.5146 | 0.5605
524 | 0.4977 | 0.545
526 | 0.4786 | 0.5258
528 | 0.4654 | 0.5068
530 | 0.4471 | 0.4902
532 | 0.4278 | 0.4716
534 | 0.4138 | 0.4529
536 | 0.3974 | 0.4337
538 | 0.381 | 0.4167
540 | 0.3639 | 0.3986
542 | 0.3485 | 0.3818
544 | 0.3324 | 0.3659
546 | 0.3159 | 0.3479
548 | 0.303 | 0.3304
550 | 0.286 | 0.3143
552 | 0.2715 | 0.3004
554 | 0.2571 | 0.2851
556 | 0.2441 | 0.2682
558 | 0.231 | 0.254
560 | 0.216 | 0.2378
562 | 0.2038 | 0.2249
564 | 0.1924 | 0.2122
566 | 0.1793 | 0.1987
568 | 0.1678 | 0.1852
570 | 0.1572 | 0.1737
572 | 0.1455 | 0.1619
574 | 0.1357 | 0.1507
576 | 0.1259 | 0.1392
578 | 0.1175 | 0.1285
580 | 0.1084 | 0.1176
582 | 0.1009 | 0.1086
584 | 0.0933 | 0.1
586 | 0.0861 | 0.0919
588 | 0.0798 | 0.0832
590 | 0.0736 | 0.0751
592 | 0.0674 | 0.0695
594 | 0.0627 | 0.0638
596 | 0.0585 | 0.0581
598 | 0.0553 | 0.0523
600 | 0.0519 | 0.0469
602 | 0.0478 | 0.0434
604 | 0.0472 | 0.0407
606 | 0.0449 | 0.0383
608 | 0.0432 | 0.0346
610 | 0.0441 | 0.0335
612 | 0.0444 | 0.0322
614 | 0.0444 | 0.0324
616 | 0.0463 | 0.0319
618 | 0.0485 | 0.0327
620 | 0.0511 | 0.0347
622 | 0.0534 | 0.0367
624 | 0.058 | 0.0399
626 | 0.0626 | 0.0436
628 | 0.0678 | 0.0469
630 | 0.073 | 0.0512
632 | 0.0799 | 0.0566
634 | 0.0868 | 0.0619
636 | 0.0947 | 0.0689
638 | 0.1027 | 0.0763
640 | 0.111 | 0.0844
642 | 0.1211 | 0.0926
644 | 0.1323 | 0.1017
646 | 0.1435 | 0.1128
648 | 0.1547 | 0.1229
650 | 0.1687 | 0.1353
652 | 0.1797 | 0.1476
654 | 0.1952 | 0.1591
656 | 0.2083 | 0.1715
658 | 0.2229 | 0.1869
660 | 0.2395 | 0.2028
662 | 0.2563 | 0.2172
664 | 0.2726 | 0.2324
666 | 0.2884 | 0.2497
668 | 0.3094 | 0.2699
670 | 0.3286 | 0.2876
672 | 0.3512 | 0.3071
674 | 0.3713 | 0.3268
676 | 0.3916 | 0.3466
678 | 0.4148 | 0.3681
680 | 0.4357 | 0.3908
682 | 0.4614 | 0.4102
684 | 0.4849 | 0.4373
686 | 0.5095 | 0.4627
688 | 0.5382 | 0.4863
690 | 0.5636 | 0.5142
692 | 0.5881 | 0.5395
694 | 0.6185 | 0.5695
696 | 0.6469 | 0.5968
698 | 0.6763 | 0.6199
700 | 0.7083 | 0.6586
702 | 0.7351 | 0.6815
704 | 0.7715 | 0.7144
706 | 0.7992 | 0.7458
708 | 0.8363 | 0.7786
710 | 0.8707 | 0.8129
712 | 0.901 | 0.8469
714 | 0.9368 | 0.8823
716 | 0.9707 | 0.9174
718 | 1.0062 | 0.9525
720 | 1.0454 | 0.9918
722 | 1.0876 | 1.0278
724 | 1.1191 | 1.0668
726 | 1.1639 | 1.0968
728 | 1.2092 | 1.142
730 | 1.2433 | 1.1785
732 | 1.2849 | 1.2206
734 | 1.3209 | 1.262
736 | 1.3667 | 1.3101
738 | 1.4132 | 1.3429
740 | 1.4526 | 1.3886
742 | 1.4997 | 1.4334
744 | 1.5397 | 1.4776
746 | 1.5849 | 1.5307
748 | 1.6404 | 1.5754
750 | 1.6777 | 1.6095