## Sheet1
Wavelength | Reflection
| S1,S3 | S2,S4
(nm) | (%) | (%)
550 | 3.86 | 5.0704
552 | 3.5558 | 4.6939
554 | 3.2661 | 4.3371 | Polarized Beamsplitter Cube N-SF1, Coating: 620 nm-1000 nm, Tp:Ts>1000:1 This file indicates a typical data and there may be differences between product batches. If you have any questions, please contact LBTEK Technical Support. To quote this data, please indicate that the data source is from LBTEK.
556 | 2.9906 | 4.001
558 | 2.7395 | 3.6905
560 | 2.498 | 3.3843
562 | 2.2785 | 3.099
564 | 2.0687 | 2.8359
566 | 1.8729 | 2.5852
568 | 1.6943 | 2.3504
570 | 1.5324 | 2.1374
572 | 1.3766 | 1.9344 | LBTEK Mall：www.lbtek.com Tel：0731-84165699 LBTEK Technical Support E-mail：service@lbtek.com
574 | 1.2375 | 1.7478
576 | 1.109 | 1.5729
578 | 0.9912 | 1.4144
580 | 0.8833 | 1.2677
582 | 0.783 | 1.1303
584 | 0.6961 | 1.0097
586 | 0.6189 | 0.8988
588 | 0.5486 | 0.7969
590 | 0.4856 | 0.7052
592 | 0.4306 | 0.6242
594 | 0.3829 | 0.5519
596 | 0.3407 | 0.487
598 | 0.3051 | 0.4301
600 | 0.2746 | 0.3806
602 | 0.2492 | 0.3386
604 | 0.2297 | 0.3032
606 | 0.2129 | 0.2728
608 | 0.1991 | 0.2474
610 | 0.1898 | 0.2277
612 | 0.1839 | 0.2122
614 | 0.1808 | 0.2003
616 | 0.1805 | 0.1933
618 | 0.1825 | 0.19
620 | 0.1861 | 0.1892
622 | 0.192 | 0.1906
624 | 0.1995 | 0.1946
626 | 0.2088 | 0.2015
628 | 0.218 | 0.2104
630 | 0.2286 | 0.2201
632 | 0.2405 | 0.2329
634 | 0.2524 | 0.246
636 | 0.2651 | 0.2585
638 | 0.2775 | 0.2738
640 | 0.2914 | 0.2892
642 | 0.3043 | 0.3036
644 | 0.3183 | 0.3228
646 | 0.3313 | 0.3395
648 | 0.3462 | 0.3563
650 | 0.3596 | 0.3729
652 | 0.3714 | 0.3899
654 | 0.3833 | 0.4081
656 | 0.3959 | 0.4248
658 | 0.4077 | 0.4399
660 | 0.4186 | 0.4553
662 | 0.4306 | 0.4731
664 | 0.4398 | 0.4857
666 | 0.4516 | 0.5007
668 | 0.4607 | 0.5142
670 | 0.4671 | 0.5244
672 | 0.4765 | 0.5398
674 | 0.483 | 0.5494
676 | 0.4891 | 0.5593
678 | 0.4969 | 0.5718
680 | 0.5013 | 0.5819
682 | 0.5073 | 0.5941
684 | 0.5109 | 0.6014
686 | 0.5154 | 0.6078
688 | 0.5185 | 0.6131
690 | 0.5233 | 0.6195
692 | 0.5235 | 0.6238
694 | 0.5242 | 0.6277
696 | 0.5278 | 0.6319
698 | 0.5289 | 0.6381
700 | 0.5291 | 0.645
702 | 0.5302 | 0.6458
704 | 0.531 | 0.648
706 | 0.5268 | 0.6434
708 | 0.5272 | 0.6448
710 | 0.5245 | 0.646
712 | 0.5202 | 0.6452
714 | 0.5192 | 0.6463
716 | 0.515 | 0.6403
718 | 0.5148 | 0.64
720 | 0.5126 | 0.6411
722 | 0.5111 | 0.6364
724 | 0.5061 | 0.6304
726 | 0.5021 | 0.6279
728 | 0.4953 | 0.6216
730 | 0.4887 | 0.6134
732 | 0.4868 | 0.6129
734 | 0.4789 | 0.607
736 | 0.4739 | 0.6019
738 | 0.4684 | 0.5948
740 | 0.4649 | 0.5867
742 | 0.4615 | 0.5805
744 | 0.4532 | 0.5733
746 | 0.4463 | 0.5646
748 | 0.4391 | 0.5574
750 | 0.4309 | 0.5473
752 | 0.4257 | 0.543
754 | 0.4185 | 0.5328
756 | 0.416 | 0.5246
758 | 0.4071 | 0.5147
760 | 0.4043 | 0.509
762 | 0.3977 | 0.4986
764 | 0.3913 | 0.4921
766 | 0.3836 | 0.4847
768 | 0.3779 | 0.4773
770 | 0.3718 | 0.4708
772 | 0.3629 | 0.4611
774 | 0.3572 | 0.4509
776 | 0.3527 | 0.4421
778 | 0.3465 | 0.434
780 | 0.3384 | 0.4263
782 | 0.3316 | 0.4166
784 | 0.3303 | 0.4088
786 | 0.3234 | 0.3949
788 | 0.3188 | 0.3857
790 | 0.3096 | 0.3786
792 | 0.3012 | 0.3712
794 | 0.2984 | 0.3613
796 | 0.295 | 0.3583
798 | 0.2848 | 0.3499
800 | 0.2765 | 0.3373
802 | 0.2737 | 0.3301
804 | 0.2713 | 0.3232
806 | 0.2664 | 0.3171
808 | 0.2567 | 0.3081
810 | 0.2505 | 0.2976
812 | 0.2472 | 0.2876
814 | 0.2432 | 0.2783
816 | 0.2396 | 0.2721
818 | 0.2364 | 0.2705
820 | 0.2278 | 0.2578
822 | 0.2246 | 0.2484
824 | 0.2207 | 0.2442
826 | 0.2151 | 0.2372
828 | 0.2095 | 0.2287
830 | 0.2087 | 0.2268
832 | 0.2058 | 0.2207
834 | 0.2019 | 0.2107
836 | 0.1981 | 0.2001
838 | 0.1951 | 0.1951
840 | 0.1898 | 0.1928
842 | 0.1829 | 0.1846
844 | 0.1841 | 0.1751
846 | 0.1798 | 0.1693
848 | 0.1769 | 0.1632
850 | 0.1778 | 0.157
852 | 0.17 | 0.1499
854 | 0.1689 | 0.1519
856 | 0.1621 | 0.1414
858 | 0.0658 | 0.0686
860 | 0.1136 | 0.0626
862 | 0.053 | 0.0801
864 | 0.0984 | 0.2824
866 | 0.1056 | 0.1301
868 | 0.1417 | 0.1726
870 | 0.2235 | 0.2539
872 | 0.2646 | 0.16
874 | 0.2449 | 0.1811
876 | 0.0758 | 0.0646
878 | 0.1428 | 0.1845
880 | 0.1744 | 0.1883
882 | 0.1554 | 0.0901
884 | 0.2012 | 0.1726
886 | 0.0918 | 0.1014
888 | 0.1396 | -0.002
890 | 0.1508 | 0.071
892 | 0.1061 | 0.1079
894 | 0.2012 | 0.1342
896 | 0.1833 | 0.1549
898 | 0.2783 | 0.2756
900 | 0.0558 | 0.0849
902 | 0.1329 | 0.1135
904 | 0.1519 | 0.1116
906 | 0.1937 | 0.1501
908 | 0.2005 | 0.1451
910 | 0.187 | 0.108
912 | 0.1677 | 0.1053
914 | 0.1955 | 0.1609
916 | 0.1699 | 0.1352
918 | 0.185 | 0.1182
920 | 0.2003 | 0.1458
922 | 0.2235 | 0.1443
924 | 0.1864 | 0.1159
926 | 0.2427 | 0.175
928 | 0.2445 | 0.1779
930 | 0.2528 | 0.1879
932 | 0.2662 | 0.1932
934 | 0.2479 | 0.1596
936 | 0.247 | 0.1504
938 | 0.269 | 0.1851
940 | 0.262 | 0.199
942 | 0.2924 | 0.2074
944 | 0.27 | 0.1861
946 | 0.2991 | 0.2245
948 | 0.3031 | 0.2152
950 | 0.2781 | 0.2042
952 | 0.2409 | 0.1682
954 | 0.3448 | 0.2629
956 | 0.3334 | 0.2594
958 | 0.3341 | 0.263
960 | 0.3378 | 0.2625
962 | 0.3381 | 0.2583
964 | 0.3619 | 0.2748
966 | 0.3775 | 0.288
968 | 0.3912 | 0.3132
970 | 0.3902 | 0.3209
972 | 0.4112 | 0.3326
974 | 0.4278 | 0.3442
976 | 0.4389 | 0.3569
978 | 0.4516 | 0.3689
980 | 0.4613 | 0.3815
982 | 0.4549 | 0.3833
984 | 0.4774 | 0.3954
986 | 0.4865 | 0.4009
988 | 0.5103 | 0.4218
990 | 0.5175 | 0.4444
992 | 0.5287 | 0.4507
994 | 0.5512 | 0.4768
996 | 0.579 | 0.5026
998 | 0.6096 | 0.529
1000 | 0.5901 | 0.5146
1002 | 0.628 | 0.5444
1004 | 0.6257 | 0.5645
1006 | 0.6393 | 0.5697
1008 | 0.664 | 0.5865
1010 | 0.686 | 0.609
1012 | 0.7068 | 0.6331
1014 | 0.729 | 0.6517
1016 | 0.7361 | 0.6621
1018 | 0.7516 | 0.6823
1020 | 0.7785 | 0.7053
1022 | 0.7966 | 0.7262
1024 | 0.8185 | 0.7475
1026 | 0.8415 | 0.7701
1028 | 0.8541 | 0.7885
1030 | 0.8718 | 0.8029
1032 | 0.8956 | 0.8224
1034 | 0.9127 | 0.8489
1036 | 0.938 | 0.8775
1038 | 0.9687 | 0.9062
1040 | 0.9925 | 0.9287
1042 | 1.009 | 0.9458
1044 | 1.0329 | 0.9676
1046 | 1.0562 | 0.991
1048 | 1.0752 | 1.0138
1050 | 1.091 | 1.0271
1052 | 1.1365 | 1.072
1054 | 1.1512 | 1.0924
1056 | 1.1744 | 1.1188
1058 | 1.2019 | 1.1451
1060 | 1.2332 | 1.1749
1062 | 1.2601 | 1.2038
1064 | 1.2784 | 1.2255
1066 | 1.3034 | 1.2542
1068 | 1.3311 | 1.2821
1070 | 1.3593 | 1.3066
1072 | 1.3907 | 1.3422
1074 | 1.4197 | 1.3743
1076 | 1.4426 | 1.3978
1078 | 1.4676 | 1.4236
1080 | 1.4929 | 1.4528
1082 | 1.5246 | 1.4859
1084 | 1.5595 | 1.5193
1086 | 1.5863 | 1.5476
1088 | 1.6096 | 1.5724
1090 | 1.6374 | 1.5975
1092 | 1.6695 | 1.634
1094 | 1.6999 | 1.6679
1096 | 1.7446 | 1.7106
1098 | 1.7677 | 1.7383
1100 | 1.7954 | 1.7664