## Sheet1
Wavelength | Ts | Tp | ER
(nm) | (%) | (%)
550 | 1.7366 | 92.451 | 53.2368
552 | 1.9162 | 92.903 | 48.4829
554 | 2.0543 | 93.43 | 45.4802
556 | 2.1572 | 93.836 | 43.499 | Polarized Beamsplitter Cube N-SF1, Coating: 620 nm-1000 nm, Tp:Ts>1000:1 This file indicates a typical data and there may be differences between product batches. If you have any questions, please contact LBTEK Technical Support. To quote this data, please indicate that the data source is from LBTEK.
558 | 2.2557 | 94.211 | 41.7657
560 | 2.2951 | 94.702 | 41.2627
562 | 2.3192 | 95.202 | 41.0495
564 | 2.4556 | 95.515 | 38.8968
566 | 2.6405 | 95.806 | 36.2833
568 | 2.8629 | 96.047 | 33.5488
570 | 3.0943 | 96.457 | 31.1725
572 | 3.2907 | 96.563 | 29.3442
574 | 3.3468 | 96.736 | 28.904 | LBTEK Mall：www.lbtek.com Tel：0731-84165699 LBTEK Technical Support E-mail：service@lbtek.com
576 | 3.1652 | 97 | 30.6458
578 | 2.6402 | 97.159 | 36.7999
580 | 1.6395 | 97.247 | 59.315
582 | 0.629 | 97.214 | 154.5533
584 | 0.196 | 97.133 | 495.5765
586 | 0.1056 | 97.207 | 920.5208
588 | 0.0714 | 97.277 | 1362.423
590 | 0.0539 | 97.368 | 1806.4564
592 | 0.0499 | 97.158 | 1947.0541
594 | 0.0471 | 97.236 | 2064.4586
596 | 0.0421 | 97.32 | 2311.639
598 | 0.0382 | 97.277 | 2546.5183
600 | 0.0372 | 97.353 | 2617.0161
602 | 0.035 | 97.432 | 2783.7714
604 | 0.0337 | 97.576 | 2895.4303
606 | 0.0335 | 97.449 | 2908.9254
608 | 0.0321 | 97.591 | 3040.2181
610 | 0.0334 | 97.874 | 2930.3593
612 | 0.0341 | 97.971 | 2873.0499
614 | 0.0343 | 98.048 | 2858.5423
616 | 0.0353 | 98.17 | 2781.0198
618 | 0.0373 | 98.287 | 2635.0402
620 | 0.0372 | 98.256 | 2641.2903
622 | 0.0334 | 98.207 | 2940.3293
624 | 0.0333 | 98.186 | 2948.5285
626 | 0.0373 | 98.169 | 2631.8767
628 | 0.0342 | 98.103 | 2868.5088
630 | 0.031 | 98.064 | 3163.3548
632 | 0.0327 | 97.91 | 2994.1896
634 | 0.0321 | 97.718 | 3044.1745
636 | 0.029 | 97.516 | 3362.6207
638 | 0.0316 | 97.184 | 3075.443
640 | 0.0329 | 96.915 | 2945.7447
642 | 0.0347 | 96.569 | 2782.9683
644 | 0.0324 | 96.383 | 2974.784
646 | 0.0293 | 96.329 | 3287.6792
648 | 0.0338 | 96.13 | 2844.0828
650 | 0.032 | 95.924 | 2997.625
652 | 0.0313 | 95.866 | 3062.8115
654 | 0.0309 | 95.727 | 3097.9612
656 | 0.0317 | 95.699 | 3018.8959
658 | 0.0321 | 95.772 | 2983.5514
660 | 0.0346 | 95.71 | 2766.185
662 | 0.0374 | 95.654 | 2557.5936
664 | 0.0377 | 95.616 | 2536.2334
666 | 0.0382 | 95.573 | 2501.911
668 | 0.0378 | 95.521 | 2527.0106
670 | 0.0366 | 95.414 | 2606.9399
672 | 0.0357 | 95.375 | 2671.5686
674 | 0.0346 | 95.377 | 2756.5607
676 | 0.0361 | 95.353 | 2641.3573
678 | 0.0347 | 95.218 | 2744.0346
680 | 0.033 | 95.145 | 2883.1818
682 | 0.0321 | 95.137 | 2963.7695
684 | 0.0317 | 95.052 | 2998.4858
686 | 0.0308 | 94.947 | 3082.6948
688 | 0.0335 | 94.728 | 2827.7015
690 | 0.0375 | 94.557 | 2521.52
692 | 0.0347 | 94.538 | 2724.438
694 | 0.0316 | 94.472 | 2989.6203
696 | 0.0324 | 94.412 | 2913.9506
698 | 0.0372 | 94.418 | 2538.1183
700 | 0.0402 | 94.41 | 2348.5075
702 | 0.0391 | 94.48 | 2416.3683
704 | 0.0377 | 94.574 | 2508.5942
706 | 0.0381 | 94.605 | 2483.0709
708 | 0.0407 | 94.744 | 2327.8624
710 | 0.0431 | 94.963 | 2203.3179
712 | 0.0441 | 95.077 | 2155.941
714 | 0.043 | 95.188 | 2213.6744
716 | 0.0429 | 95.511 | 2226.3636
718 | 0.0435 | 95.7 | 2200
720 | 0.0424 | 95.696 | 2256.9811
722 | 0.0427 | 95.881 | 2245.4567
724 | 0.0444 | 96.064 | 2163.6036
726 | 0.0444 | 96.164 | 2165.8559
728 | 0.048 | 96.325 | 2006.7708
730 | 0.0463 | 96.489 | 2083.9957
732 | 0.0423 | 96.657 | 2285.0355
734 | 0.0468 | 96.823 | 2068.8675
736 | 0.048 | 96.967 | 2020.1458
738 | 0.047 | 97.06 | 2065.1064
740 | 0.0465 | 97.128 | 2088.7742
742 | 0.0436 | 97.22 | 2229.8165
744 | 0.0435 | 97.255 | 2235.7471
746 | 0.0456 | 97.269 | 2133.0921
748 | 0.0436 | 97.219 | 2229.7936
750 | 0.044 | 97.214 | 2209.4091
752 | 0.0448 | 97.275 | 2171.317
754 | 0.0454 | 97.44 | 2146.2555
756 | 0.0473 | 97.55 | 2062.3679
758 | 0.0477 | 97.482 | 2043.6478
760 | 0.0486 | 97.522 | 2006.6255
762 | 0.0496 | 97.545 | 1966.6331
764 | 0.0499 | 97.468 | 1953.2665
766 | 0.0513 | 97.447 | 1899.5517
768 | 0.0511 | 97.5 | 1908.0235
770 | 0.0505 | 97.575 | 1932.1782
772 | 0.0486 | 97.569 | 2007.5926
774 | 0.0454 | 97.667 | 2151.2555
776 | 0.0494 | 97.824 | 1980.2429
778 | 0.0493 | 97.649 | 1980.7099
780 | 0.0459 | 97.623 | 2126.8627
782 | 0.0474 | 97.852 | 2064.3882
784 | 0.0482 | 97.779 | 2028.61
786 | 0.0521 | 97.735 | 1875.9117
788 | 0.0556 | 97.879 | 1760.4137
790 | 0.051 | 97.867 | 1918.9608
792 | 0.0505 | 97.932 | 1939.2475
794 | 0.0504 | 97.939 | 1943.2341
796 | 0.0443 | 97.828 | 2208.307
798 | 0.0389 | 97.837 | 2515.09
800 | 0.0419 | 98.084 | 2340.9069
802 | 0.0443 | 98.096 | 2214.3567
804 | 0.0401 | 97.995 | 2443.7656
806 | 0.034 | 98.053 | 2883.9118
808 | 0.0355 | 98.057 | 2762.169
810 | 0.0424 | 98.069 | 2312.9481
812 | 0.0409 | 98.184 | 2400.5868
814 | 0.0323 | 98.154 | 3038.8235
816 | 0.0301 | 98.145 | 3260.6312
818 | 0.0323 | 98.113 | 3037.5542
820 | 0.0399 | 98.151 | 2459.9248
822 | 0.0418 | 98.175 | 2348.6842
824 | 0.0327 | 98.208 | 3003.3028
826 | 0.0318 | 98.304 | 3091.3208
828 | 0.0353 | 98.333 | 2785.6374
830 | 0.0278 | 98.282 | 3535.3237
832 | 0.0253 | 98.272 | 3884.2688
834 | 0.0301 | 98.233 | 3263.5548
836 | 0.0317 | 98.188 | 3097.4132
838 | 0.0344 | 98.31 | 2857.8488
840 | 0.0344 | 98.182 | 2854.1279
842 | 0.035 | 98.025 | 2800.7143
844 | 0.0143 | 98.253 | 6870.8392
846 | 0.0161 | 98.225 | 6100.9317
848 | 0.0311 | 98.065 | 3153.2154
850 | 0.0544 | 98.097 | 1803.2537
852 | 0.06 | 98.323 | 1638.7167
854 | 0.0376 | 98.412 | 2617.3404
856 | 0.0131 | 98.165 | 7493.5115
858 | 0.0141 | 98.03 | 6952.4823
860 | 0.063 | 97.912 | 1554.1587
862 | 0.073 | 97.785 | 1339.5205
864 | 0.0154 | 97.823 | 6352.1429
866 | 0.0139 | 97.778 | 7034.3885
868 | 0.082 | 97.781 | 1192.4512
870 | 0.07 | 97.86 | 1398
872 | 0.088 | 97.761 | 1110.9205
874 | 0.0123 | 97.72 | 7944.7154
876 | 0.0137 | 97.571 | 7121.9708
878 | 0.047 | 97.514 | 2074.766
880 | 0.061 | 97.55 | 1599.1803
882 | 0.066 | 97.487 | 1477.0758
884 | 0.088 | 97.409 | 1106.9205
886 | 0.0116 | 97.363 | 8393.3621
888 | 0.0108 | 97.394 | 9017.963
890 | 0.069 | 97.238 | 1409.2464
892 | 0.036 | 97.237 | 2701.0278
894 | 0.013 | 97.19 | 7476.1538
896 | 0.0919 | 97.098 | 1056.5615
898 | 0.051 | 97.014 | 1902.2353
900 | 0.046 | 97.021 | 2109.1522
902 | 0.001 | 97.039 | 97039
904 | 0.0058 | 97.001 | 16724.3103
906 | 0.0416 | 96.966 | 2330.9135
908 | 0.016 | 96.916 | 6057.25
910 | 0.0039 | 96.935 | 24855.1282
912 | 0.016 | 96.935 | 6058.4375
914 | 0.0179 | 96.919 | 5414.4693
916 | 0.0272 | 96.84 | 3560.2941
918 | 0.0202 | 96.778 | 4790.9901
920 | 0.0382 | 96.789 | 2533.7435
922 | 0.0278 | 96.785 | 3481.4748
924 | 0.007 | 96.829 | 13832.7143
926 | 0.0207 | 96.978 | 4684.9275
928 | 0.0221 | 97.3 | 4402.7149
930 | 0.0426 | 97.173 | 2281.0563
932 | 0.052 | 96.873 | 1862.9423
934 | 0.0395 | 96.939 | 2454.1519
936 | 0.0125 | 97.009 | 7760.72
938 | 0.0299 | 97.002 | 3244.214
940 | 0.0344 | 96.982 | 2819.2442
942 | 0.043 | 96.949 | 2254.6279
944 | 0.0339 | 96.949 | 2859.8525
946 | 0.0235 | 97.047 | 4129.6596
948 | 0.0147 | 97.078 | 6603.9456
950 | 0.0224 | 96.811 | 4321.9196
952 | 0.0237 | 96.78 | 4083.5443
954 | 0.0212 | 97.003 | 4575.6132
956 | 0.014 | 96.946 | 6924.7143
958 | 0.009 | 96.662 | 10740.2222
960 | 0.0191 | 96.659 | 5060.6806
962 | 0.0283 | 96.827 | 3421.4488
964 | 0.0286 | 96.709 | 3381.4336
966 | 0.0243 | 96.525 | 3972.2222
968 | 0.0247 | 96.493 | 3906.5992
970 | 0.0223 | 96.408 | 4323.2287
972 | 0.0212 | 96.256 | 4540.3774
974 | 0.0358 | 96.162 | 2686.0894
976 | 0.0314 | 96.267 | 3065.828
978 | 0.0257 | 96.473 | 3753.8132
980 | 0.0168 | 96.42 | 5739.2857
982 | 0.0055 | 96.071 | 17467.4545
984 | 0.0059 | 95.923 | 16258.1356
986 | 0.0208 | 95.904 | 4610.7692
988 | 0.0264 | 95.791 | 3628.447
990 | 0.0255 | 95.723 | 3753.8431
992 | 0.0296 | 95.686 | 3232.6351
994 | 0.0394 | 95.716 | 2429.3401
996 | 0.0295 | 95.899 | 3250.8136
998 | 0.0265 | 95.506 | 3604
1000 | 0.0299 | 95.426 | 3191.505
1002 | 0.0332 | 95.242 | 2868.7349
1004 | 0.0242 | 95.173 | 3932.7686
1006 | 0.0112 | 95.269 | 8506.1607
1008 | 0.0195 | 95.458 | 4895.2821
1010 | 0.026 | 95.337 | 3666.8077
1012 | 0.0328 | 95.081 | 2898.811
1014 | 0.0349 | 95.135 | 2725.9312
1016 | 0.0274 | 95.187 | 3473.9781
1018 | 0.0238 | 95.091 | 3995.4202
1020 | 0.0361 | 95.282 | 2639.3906
1022 | 0.0384 | 95.158 | 2478.0729
1024 | 0.0417 | 95.031 | 2278.9209
1026 | 0.0389 | 95.052 | 2443.4961
1028 | 0.0384 | 95.187 | 2478.8281
1030 | 0.0411 | 95.113 | 2314.1849
1032 | 0.0526 | 95.092 | 1807.8327
1034 | 0.0559 | 95.217 | 1703.3453
1036 | 0.0555 | 95.008 | 1711.8559
1038 | 0.0603 | 94.86 | 1573.1343
1040 | 0.0665 | 95.056 | 1429.4135
1042 | 0.0729 | 95.245 | 1306.5158
1044 | 0.084 | 95.202 | 1133.3571
1046 | 0.0985 | 95.005 | 964.5178
1048 | 0.1081 | 94.923 | 878.1036
1050 | 0.1163 | 95.124 | 817.9192
1052 | 0.1227 | 95.273 | 776.4711
1054 | 0.135 | 95.217 | 705.3111
1056 | 0.1573 | 94.974 | 603.7762
1058 | 0.1784 | 94.861 | 531.7321
1060 | 0.2018 | 95.098 | 471.2488
1062 | 0.2176 | 95.206 | 437.5276
1064 | 0.2339 | 95.08 | 406.4985
1066 | 0.2606 | 94.929 | 364.2709
1068 | 0.2895 | 94.867 | 327.6926
1070 | 0.32 | 94.954 | 296.7312
1072 | 0.3482 | 94.997 | 272.8231
1074 | 0.3717 | 95.058 | 255.7385
1076 | 0.3929 | 94.986 | 241.7562
1078 | 0.4232 | 94.692 | 223.7524
1080 | 0.4534 | 94.648 | 208.7517
1082 | 0.4814 | 94.848 | 197.0253
1084 | 0.5091 | 94.938 | 186.482
1086 | 0.5303 | 94.787 | 178.7422
1088 | 0.5378 | 94.481 | 175.6806
1090 | 0.5609 | 94.415 | 168.3277
1092 | 0.5769 | 94.431 | 163.6869
1094 | 0.6064 | 94.099 | 155.1765
1096 | 0.6327 | 94.106 | 148.7372
1098 | 0.6465 | 94.286 | 145.8407
1100 | 0.6469 | 94.239 | 145.6778