## Sheet1
Wavelength | Ts | Tp | ER
(nm) | (%) | (%)
860 | 0.7531 | 94.294 | 125.2078
862 | 0.4829 | 94.515 | 195.7238
864 | 0.3232 | 94.65 | 292.8527
866 | 0.1899 | 94.784 | 499.1259 | Polarized Beamsplitter Cube N-SF1, Coating: 900 nm-1300 nm, Tp:Ts>1000:1 This file indicates a typical data and there may be differences between product batches. If you have any questions, please contact LBTEK Technical Support. To quote this data, please indicate that the data source is from LBTEK.
868 | 0.0992 | 95.071 | 958.377
870 | 0.0789 | 95.18 | 1206.337
872 | 0.004 | 95.342 | 23835.5
874 | 0.016 | 95.534 | 5970.875
876 | 0.034 | 95.671 | 2813.853
878 | 0.0285 | 95.847 | 3363.053
880 | 0.0735 | 95.988 | 1305.959
882 | 0.0136 | 96.134 | 7068.676
884 | 0.026 | 96.331 | 3705.038 | LBTEK Mall：www.lbtek.com Tel：0731-84165699 LBTEK Technical Support E-mail：service@lbtek.com
886 | 0.042 | 96.488 | 2297.333
888 | 0.024 | 96.583 | 4024.292
890 | 0.015 | 96.721 | 6448.067
892 | 0.0179 | 96.871 | 5411.788
894 | 0.0406 | 96.954 | 2388.03
896 | 0.0416 | 97.075 | 2333.534
898 | 0.0092 | 97.319 | 10578.15
900 | 0.0173 | 97.566 | 5639.653
902 | 0.0092 | 97.564 | 10604.78
904 | 0.0116 | 97.506 | 8405.69
906 | 0.0204 | 97.57 | 4782.843
908 | 0.0367 | 97.671 | 2661.335
910 | 0.0409 | 97.709 | 2388.973
912 | 0.0252 | 97.713 | 3877.5
914 | 0.0123 | 97.655 | 7939.431
916 | 0.0063 | 97.643 | 15498.89
918 | 0.0172 | 97.739 | 5682.5
920 | 0.0253 | 97.929 | 3870.711
922 | 0.0283 | 97.975 | 3462.014
924 | 0.0189 | 97.95 | 5182.54
926 | 0.006 | 97.941 | 16323.5
928 | 0.0087 | 97.958 | 11259.54
930 | 0.0329 | 97.956 | 2977.386
932 | 0.0322 | 97.842 | 3038.571
934 | 0.0305 | 97.843 | 3207.967
936 | 0.0123 | 97.821 | 7952.927
938 | 0.0119 | 97.812 | 8219.496
940 | 0.0048 | 97.792 | 20373.33
942 | 0.0093 | 97.876 | 10524.3
944 | 0.0297 | 97.739 | 3290.875
946 | 0.0435 | 97.752 | 2247.172
948 | 0.0503 | 97.857 | 1945.467
950 | 0.0067 | 97.721 | 14585.22
952 | 0.0115 | 97.647 | 8491.043
954 | 0.0254 | 97.593 | 3842.244
956 | 0.0334 | 97.6 | 2922.156
958 | 0.0346 | 97.662 | 2822.601
960 | 0.0202 | 97.541 | 4828.762
962 | 0.0216 | 97.525 | 4515.046
964 | 0.0209 | 97.491 | 4664.641
966 | 0.034 | 97.638 | 2871.706
968 | 0.0326 | 97.554 | 2992.454
970 | 0.0269 | 97.544 | 3626.171
972 | 0.022 | 97.554 | 4434.273
974 | 0.0199 | 97.462 | 4897.588
976 | 0.022 | 97.455 | 4429.773
978 | 0.0216 | 97.431 | 4510.694
980 | 0.0264 | 97.351 | 3687.538
982 | 0.026 | 97.293 | 3742.038
984 | 0.0243 | 97.347 | 4006.049
986 | 0.0211 | 97.413 | 4616.73
988 | 0.0164 | 97.486 | 5944.268
990 | 0.0188 | 97.477 | 5184.947
992 | 0.0201 | 97.466 | 4849.055
994 | 0.0198 | 97.389 | 4918.636
996 | 0.0186 | 97.253 | 5228.656
998 | 0.0156 | 97.263 | 6234.808
1000 | 0.0146 | 97.364 | 6668.767
1002 | 0.0157 | 97.362 | 6201.401
1004 | 0.0173 | 97.377 | 5628.728
1006 | 0.0164 | 97.486 | 5944.268
1008 | 0.0126 | 97.554 | 7742.381
1010 | 0.0154 | 97.462 | 6328.701
1012 | 0.0134 | 97.374 | 7266.716
1014 | 0.0144 | 97.411 | 6764.653
1016 | 0.0195 | 97.565 | 5003.333
1018 | 0.0205 | 97.59 | 4760.488
1020 | 0.0177 | 97.494 | 5508.136
1022 | 0.0103 | 97.535 | 9469.417
1024 | 0.0132 | 97.507 | 7386.894
1026 | 0.0161 | 97.58 | 6060.87
1028 | 0.0177 | 97.648 | 5516.836
1030 | 0.0167 | 97.585 | 5843.413
1032 | 0.0154 | 97.525 | 6332.792
1034 | 0.0085 | 97.602 | 11482.59
1036 | 0.0105 | 97.563 | 9291.714
1038 | 0.0103 | 97.712 | 9486.602
1040 | 0.0162 | 97.742 | 6033.457
1042 | 0.015 | 97.663 | 6510.867
1044 | 0.0144 | 97.55 | 6774.306
1046 | 0.0122 | 97.579 | 7998.279
1048 | 0.017 | 97.754 | 5750.235
1050 | 0.0166 | 97.781 | 5890.422
1052 | 0.0147 | 97.745 | 6649.32
1054 | 0.0132 | 97.505 | 7386.742
1056 | 0.0081 | 97.578 | 12046.67
1058 | 0.0044 | 97.591 | 22179.77
1060 | 0.0093 | 97.493 | 10483.12
1062 | 0.0144 | 97.702 | 6784.861
1064 | 0.015 | 97.504 | 6500.267
1066 | 0.0115 | 97.268 | 8458.087
1068 | 0.0087 | 97.277 | 11181.26
1070 | 0.005 | 97.359 | 19471.8
1072 | 0.0099 | 97.412 | 9839.596
1074 | 0.0129 | 97.375 | 7548.45
1076 | 0.0129 | 97.253 | 7538.992
1078 | 0.0117 | 96.993 | 8290
1080 | 0.0102 | 96.988 | 9508.627
1082 | 0.0098 | 97.024 | 9900.408
1084 | 0.0105 | 97.085 | 9246.19
1086 | 0.0121 | 96.984 | 8015.207
1088 | 0.0133 | 96.8 | 7278.195
1090 | 0.0115 | 96.813 | 8418.522
1092 | 0.0101 | 96.885 | 9592.574
1094 | 0.0087 | 96.787 | 11124.94
1096 | 0.0094 | 96.779 | 10295.64
1098 | 0.0096 | 96.819 | 10085.3125
1100 | 0.0089 | 96.723 | 10867.75
1102 | 0.0121 | 96.61 | 7984.298
1104 | 0.0126 | 96.67 | 7672.222
1106 | 0.0112 | 96.616 | 8626.429
1108 | 0.0093 | 96.585 | 10385.48
1110 | 0.01 | 96.674 | 9667.4
1112 | 0.0127 | 96.682 | 7612.756
1114 | 0.0162 | 96.654 | 5966.296
1116 | 0.012 | 96.512 | 8042.667
1118 | 0.0096 | 96.386 | 10040.21
1120 | 0.012 | 96.338 | 8028.167
1122 | 0.0134 | 96.298 | 7186.418
1124 | 0.015 | 96.264 | 6417.6
1126 | 0.0146 | 96.38 | 6601.37
1128 | 0.013 | 96.46 | 7420
1130 | 0.0112 | 96.443 | 8610.982
1132 | 0.0139 | 96.414 | 6936.259
1134 | 0.0153 | 96.269 | 6292.092
1136 | 0.0172 | 96.262 | 5596.628
1138 | 0.0178 | 96.415 | 5416.573
1140 | 0.0146 | 96.48 | 6608.219
1142 | 0.0103 | 96.412 | 9360.388
1144 | 0.0121 | 96.218 | 7951.901
1146 | 0.0208 | 96.268 | 4628.269
1148 | 0.0253 | 96.482 | 3813.518
1150 | 0.0121 | 96.502 | 7975.372
1152 | 0.0168 | 96.381 | 5736.964
1154 | 0.0138 | 96.376 | 6983.768
1156 | 0.0102 | 96.638 | 9474.314
1158 | 0.0142 | 96.616 | 6803.944
1160 | 0.017 | 96.643 | 5684.882
1162 | 0.0186 | 96.501 | 5188.226
1164 | 0.0177 | 96.435 | 5448.305
1166 | 0.0169 | 96.548 | 5712.899
1168 | 0.0124 | 96.769 | 7803.952
1170 | 0.0139 | 96.796 | 6963.741
1172 | 0.0154 | 96.813 | 6286.558
1174 | 0.0147 | 96.73 | 6580.272
1176 | 0.0093 | 96.666 | 10394.19
1178 | 0.0044 | 96.689 | 21974.77
1180 | 0.0027 | 96.798 | 35851.11
1182 | 0.0032 | 96.957 | 30299.0625
1184 | 0.0062 | 97.027 | 15649.52
1186 | 0.0112 | 97.093 | 8669.018
1188 | 0.0093 | 97.087 | 10439.46
1190 | 0.0094 | 97.008 | 10320
1192 | 0.0087 | 97.048 | 11154.94
1194 | 0.0089 | 96.971 | 10895.62
1196 | 0.0105 | 96.889 | 9227.524
1198 | 0.008 | 96.983 | 12122.875
1200 | 0.0053 | 97.16 | 18332.08
1202 | 0.0066 | 97.293 | 14741.36
1204 | 0.0098 | 97.339 | 9932.551
1206 | 0.0111 | 97.231 | 8759.55
1208 | 0.0116 | 97.157 | 8375.603
1210 | 0.0088 | 97.202 | 11045.68
1212 | 0.0073 | 97.412 | 13344.11
1214 | 0.0098 | 97.546 | 9953.673
1216 | 0.0094 | 97.532 | 10375.74
1218 | 0.0086 | 97.428 | 11328.84
1220 | 0.0077 | 97.351 | 12642.99
1222 | 0.0056 | 97.281 | 17371.61
1224 | 0.0061 | 97.263 | 15944.75
1226 | 0.0074 | 97.246 | 13141.35
1228 | 0.0067 | 97.156 | 14500.9
1230 | 0.0083 | 97.162 | 11706.27
1232 | 0.007 | 97.402 | 13914.57
1234 | 0.0044 | 97.766 | 22219.55
1236 | 0.0033 | 97.539 | 29557.27
1238 | 0.0046 | 97.238 | 21138.7
1240 | 0.006 | 97.19 | 16198.33
1242 | 0.0091 | 97.165 | 10677.47
1244 | 0.0108 | 97.027 | 8983.981
1246 | 0.0122 | 96.969 | 7948.279
1248 | 0.0156 | 96.859 | 6208.91
1250 | 0.0116 | 96.822 | 8346.724
1252 | 0.0135 | 96.93 | 7180
1254 | 0.0134 | 96.855 | 7227.985
1256 | 0.0123 | 96.692 | 7861.138
1258 | 0.0085 | 96.835 | 11392.35
1260 | 0.0091 | 96.721 | 10628.68
1262 | 0.0134 | 96.519 | 7202.91
1264 | 0.0118 | 96.636 | 8189.492
1266 | 0.0111 | 96.612 | 8703.784
1268 | 0.0099 | 96.613 | 9758.889
1270 | 0.0073 | 96.668 | 13242.19
1272 | 0.007 | 96.283 | 13754.71
1274 | 0.0088 | 96.091 | 10919.43
1276 | 0.009 | 96.028 | 10669.78
1278 | 0.0062 | 95.962 | 15477.74
1280 | 0.0054 | 96.058 | 17788.52
1282 | 0.0052 | 96.058 | 18472.69
1284 | 0.0076 | 96.011 | 12633.03
1286 | 0.0094 | 96.02 | 10214.89
1288 | 0.0094 | 95.989 | 10211.6
1290 | 0.0109 | 95.941 | 8801.927
1292 | 0.0094 | 95.9 | 10202.13
1294 | 0.0078 | 95.903 | 12295.26
1296 | 0.0098 | 95.86 | 9781.633
1298 | 0.0132 | 95.748 | 7253.636
1300 | 0.0143 | 95.632 | 6687.552
1302 | 0.0122 | 95.642 | 7839.508
1304 | 0.009 | 95.599 | 10622.11
1306 | 0.0062 | 95.488 | 15401.29
1308 | 0.0083 | 95.453 | 11500.36
1310 | 0.0103 | 95.404 | 9262.524
1312 | 0.0091 | 95.339 | 10476.81
1314 | 0.007 | 95.318 | 13616.86
1316 | 0.0058 | 95.461 | 16458.79
1318 | 0.0079 | 95.475 | 12085.44
1320 | 0.0098 | 95.435 | 9738.265
1322 | 0.0135 | 95.576 | 7079.704
1324 | 0.0137 | 95.618 | 6979.416
1326 | 0.0105 | 95.614 | 9106.095
1328 | 0.0111 | 95.44 | 8598.198
1330 | 0.0128 | 95.374 | 7451.09375
1332 | 0.0149 | 95.295 | 6395.638
1334 | 0.0127 | 95.275 | 7501.969
1336 | 0.0105 | 95.259 | 9072.286
1338 | 0.0052 | 95.187 | 18305.19
1340 | 0.0052 | 95.135 | 18295.19
1342 | 0.0022 | 95.02 | 43190.91
1344 | 0.0084 | 94.872 | 11294.29
1346 | 0.0193 | 94.798 | 4911.813
1348 | 0.0184 | 94.84 | 5154.348
1350 | 0.0234 | 94.944 | 4057.436