## Sheet1
Wavelength | Reflection
| S1,S3 | S2,S4
(nm) | (%) | (%)
1000 | 0.3236 | 0.4873
1002 | 0.2971 | 0.4529
1004 | 0.3009 | 0.4523 | PBS22-1064 Laser Line Polarized Beamsplitter Cube UVFS, Design Wavelength: 1064 nm, Tp:Ts>3000:1 This file indicates a typical data and there may be differences between product batches. If you have any questions, please contact LBTEK Technical Support. To quote this data, please indicate that the data source is from LBTEK.
1006 | 0.2813 | 0.4318
1008 | 0.2496 | 0.4061
1010 | 0.2311 | 0.3915
1012 | 0.2111 | 0.366
1014 | 0.2005 | 0.3549
1016 | 0.1877 | 0.3383
1018 | 0.1745 | 0.3205
1020 | 0.1535 | 0.2997
1022 | 0.1378 | 0.2877
1024 | 0.121 | 0.2752 | LBTEK Mall：www.lbtek.com Tel：0731-84165699 LBTEK Technical Support E-mail：service@lbtek.com
1026 | 0.1159 | 0.2673
1028 | 0.1093 | 0.2516
1030 | 0.1061 | 0.2417
1032 | 0.0886 | 0.2277
1034 | 0.0773 | 0.2166
1036 | 0.0718 | 0.216
1038 | 0.0705 | 0.2107
1040 | 0.0675 | 0.1993
1042 | 0.0636 | 0.1939
1044 | 0.0515 | 0.1797
1046 | 0.0501 | 0.1861
1048 | 0.0506 | 0.1869
1050 | 0.0472 | 0.1779
1052 | 0.0448 | 0.1804
1054 | 0.0449 | 0.1756
1056 | 0.0406 | 0.1684
1058 | 0.0426 | 0.1674
1060 | 0.0409 | 0.1719
1062 | 0.0503 | 0.1792
1064 | 0.0547 | 0.1816
1066 | 0.057 | 0.1802
1068 | 0.0573 | 0.1783
1070 | 0.0556 | 0.1792
1072 | 0.0612 | 0.1865
1074 | 0.0691 | 0.1986
1076 | 0.079 | 0.2054
1078 | 0.082 | 0.206
1080 | 0.0878 | 0.211
1082 | 0.0953 | 0.218
1084 | 0.1058 | 0.2232
1086 | 0.117 | 0.2353
1088 | 0.1266 | 0.2488
1090 | 0.1352 | 0.255
1092 | 0.1459 | 0.2658
1094 | 0.1555 | 0.2742
1096 | 0.1646 | 0.2802
1098 | 0.176 | 0.293
1100 | 0.1895 | 0.3074
1102 | 0.2054 | 0.3244
1104 | 0.212 | 0.3326
1106 | 0.2216 | 0.3441
1108 | 0.2394 | 0.3603
1110 | 0.2559 | 0.3756
1112 | 0.274 | 0.3941
1114 | 0.2853 | 0.405
1116 | 0.2976 | 0.4176
1118 | 0.3139 | 0.4326
1120 | 0.3335 | 0.4514
1122 | 0.3506 | 0.4697
1124 | 0.3675 | 0.488
1126 | 0.3831 | 0.5016
1128 | 0.3981 | 0.5188
1130 | 0.4146 | 0.5364
1132 | 0.4349 | 0.5566
1134 | 0.4534 | 0.5755
1136 | 0.4693 | 0.5926
1138 | 0.4843 | 0.6055
1140 | 0.5017 | 0.6234
1142 | 0.5179 | 0.6402
1144 | 0.5426 | 0.6638
1146 | 0.5672 | 0.691
1148 | 0.5875 | 0.7092
1150 | 0.602 | 0.7269