## Sheet1
Wavelength | Ts | Tp | ER
(nm) | (%) | (%)
950 | 0.0058 | 2.9628 | 510.8276
952 | 0.013 | 3.0908 | 237.7538
954 | 0.0093 | 3.2365 | 348.0108
956 | 0.0059 | 3.5776 | 606.3729 | PBS22-1064 Laser Line Polarized Beamsplitter Cube UVFS, Design Wavelength: 1064 nm, Tp:Ts>3000:1 This file indicates a typical data and there may be differences between product batches. If you have any questions, please contact LBTEK Technical Support. To quote this data, please indicate that the data source is from LBTEK.
958 | 0.0009 | 3.9896 | 4432.889
960 | 0.001 | 4.2397 | 4239.7
962 | 0.0015 | 4.6134 | 3075.6
964 | 0.001 | 5.0969 | 5096.9
966 | 0.0071 | 5.5465 | 781.1972
968 | 0.0137 | 6.0721 | 443.219
970 | 0.0104 | 6.6683 | 641.1827
972 | 0.0122 | 7.3656 | 603.7377
974 | 0.0067 | 8.1168 | 1211.463
976 | 0.002 | 8.944 | 4472 | LBTEK Mall：www.lbtek.com Tel：0731-84165699 LBTEK Technical Support E-mail：service@lbtek.com
978 | 0.0023 | 9.9158 | 4311.217
980 | 0.009 | 11.059 | 1228.778
982 | 0.0125 | 12.345 | 987.6
984 | 0.0098 | 13.796 | 1407.755
986 | 0.0053 | 15.404 | 2906.415
988 | 0.0021 | 17.212 | 8196.19
990 | 0.0067 | 19.242 | 2871.94
992 | 0.0098 | 21.359 | 2179.49
994 | 0.0098 | 23.625 | 2410.714
996 | 0.0085 | 26.317 | 3096.118
998 | 0.007 | 29.245 | 4177.857
1000 | 0.0059 | 32.375 | 5487.288
1002 | 0.0072 | 35.622 | 4947.5
1004 | 0.0094 | 39.08 | 4157.447
1006 | 0.0106 | 42.771 | 4035
1008 | 0.0075 | 46.437 | 6191.6
1010 | 0.0052 | 50.234 | 9660.385
1012 | 0.004 | 54.322 | 13580.5
1014 | 0.0087 | 58.332 | 6704.828
1016 | 0.0115 | 62.278 | 5415.478
1018 | 0.0114 | 66.088 | 5797.193
1020 | 0.0093 | 69.854 | 7511.183
1022 | 0.0058 | 73.7 | 12706.9
1024 | 0.0069 | 77.18 | 11185.51
1026 | 0.0114 | 80.271 | 7041.316
1028 | 0.0154 | 83.3 | 5409.091
1030 | 0.0111 | 86.252 | 7770.45
1032 | 0.0085 | 88.682 | 10433.18
1034 | 0.0084 | 90.686 | 10795.95
1036 | 0.011 | 92.509 | 8409.909
1038 | 0.0117 | 94.11 | 8043.59
1040 | 0.0136 | 95.642 | 7032.5
1042 | 0.0107 | 96.752 | 9042.243
1044 | 0.0151 | 97.493 | 6456.49
1046 | 0.0146 | 97.911 | 6706.233
1048 | 0.0171 | 98.384 | 5753.45
1050 | 0.0164 | 98.77 | 6022.561
1052 | 0.0139 | 99.205 | 7137.05
1054 | 0.0122 | 99.314 | 8140.492
1056 | 0.0132 | 99.268 | 7520.303
1058 | 0.0056 | 99.249 | 17723.04
1060 | 0.0083 | 99.394 | 11975.18
1062 | 0.0113 | 99.319 | 8789.292
1064 | 0.0139 | 99.522 | 7159.856
1066 | 0.0123 | 99.553 | 8093.74
1068 | 0.0095 | 99.441 | 10467.47
1070 | 0.007 | 99.289 | 14184.14
1072 | 0.0113 | 99.276 | 8785.487
1074 | 0.0172 | 99.317 | 5774.244
1076 | 0.0173 | 99.495 | 5751.156
1078 | 0.0157 | 99.475 | 6335.987
1080 | 0.0154 | 99.525 | 6462.662
1082 | 0.0133 | 99.383 | 7472.406
1084 | 0.0171 | 99.222 | 5802.456
1086 | 0.02 | 99.368 | 4968.4
1088 | 0.0211 | 99.473 | 4714.36
1090 | 0.0222 | 99.327 | 4474.189
1092 | 0.0222 | 99.157 | 4466.532
1094 | 0.0246 | 99.289 | 4036.138
1096 | 0.0293 | 99.459 | 3394.505
1098 | 0.0343 | 99.301 | 2895.073
1100 | 0.0385 | 99.099 | 2574
1102 | 0.0423 | 99.139 | 2343.712
1104 | 0.0465 | 99.046 | 2130.022
1106 | 0.0537 | 98.886 | 1841.453
1108 | 0.0619 | 99.007 | 1599.467
1110 | 0.0724 | 99.109 | 1368.909
1112 | 0.0852 | 99.078 | 1162.887
1114 | 0.0985 | 99.086 | 1005.949
1116 | 0.1195 | 99.1 | 829.2887
1118 | 0.1437 | 99.026 | 689.1162
1120 | 0.1746 | 98.864 | 566.2314
1122 | 0.2117 | 98.746 | 466.4431
1124 | 0.2582 | 98.704 | 382.2773
1126 | 0.3156 | 98.899 | 313.3682
1128 | 0.3883 | 98.885 | 254.6613
1130 | 0.4849 | 98.779 | 203.71
1132 | 0.6063 | 98.603 | 162.6307
1134 | 0.7633 | 98.428 | 128.9506
1136 | 0.9629 | 98.347 | 102.1363
1138 | 1.2189 | 98.354 | 80.69079
1140 | 1.5485 | 98.259 | 63.45431
1142 | 1.9843 | 98.091 | 49.43355
1144 | 2.5602 | 97.825 | 38.20991
1146 | 3.3085 | 97.851 | 29.57564
1148 | 4.2413 | 97.516 | 22.99201
1150 | 5.4125 | 97.16 | 17.95104