## Sheet1
Wavelength | Ts | Tp | ER
(nm) | (%) | (%)
1450 | 0.001 | 38.594 | 38594
1452 | 0.001 | 41.452 | 41452
1454 | 0.001 | 44.112 | 44112
1456 | 0.0013 | 46.775 | 35980.77 | PBS22-1550 Laser Line Polarized Beamsplitter Cube UVFS, Design Wavelength: 1550 nm, Tp:Ts>3000:1 This file indicates a typical data and there may be differences between product batches. If you have any questions, please contact LBTEK Technical Support. To quote this data, please indicate that the data source is from LBTEK.
1458 | 0.0011 | 49.378 | 44889.09
1460 | 0.001 | 52.134 | 52134
1462 | 0.0022 | 54.944 | 24974.55
1464 | 0.001 | 57.788 | 57788
1466 | 0.001 | 60.654 | 60654
1468 | 0.0015 | 63.435 | 42290
1470 | 0.0021 | 66.178 | 31513.33
1472 | 0.0033 | 68.841 | 20860.91
1474 | 0.001 | 71.428 | 71428
1476 | 0.001 | 73.944 | 73944 | LBTEK Mall：www.lbtek.com Tel：0731-84165699 LBTEK Technical Support E-mail：service@lbtek.com
1478 | 0.0008 | 76.414 | 95517.5
1480 | 0.0015 | 78.725 | 52483.33
1482 | 0.0045 | 80.931 | 17984.67
1484 | 0.006 | 83.003 | 13833.83
1486 | 0.0013 | 84.975 | 65365.38
1488 | 0.001 | 86.82 | 86820
1490 | 0.003 | 88.526 | 29508.67
1492 | 0.0077 | 90.045 | 11694.16
1494 | 0.0062 | 91.419 | 14745
1496 | 0.0051 | 92.667 | 18170
1498 | 0.0052 | 93.801 | 18038.65
1500 | 0.0024 | 94.799 | 39499.58
1502 | 0.0027 | 95.621 | 35415.19
1504 | 0.0064 | 96.36 | 15056.25
1506 | 0.0088 | 96.957 | 11017.84
1508 | 0.007 | 97.454 | 13922
1510 | 0.0031 | 97.893 | 31578.39
1512 | 0.0017 | 98.216 | 57774.12
1514 | 0.0079 | 98.508 | 12469.37
1516 | 0.0084 | 98.737 | 11754.4
1518 | 0.0092 | 98.909 | 10750.98
1520 | 0.0057 | 99.033 | 17374.21
1522 | 0.001 | 99.121 | 99121
1524 | 0.0016 | 99.181 | 61988.125
1526 | 0.0022 | 99.282 | 45128.18
1528 | 0.0035 | 99.256 | 28358.86
1530 | 0.0063 | 99.273 | 15757.62
1532 | 0.001 | 99.303 | 99303
1534 | 0.002 | 99.326 | 49663
1536 | 0.001 | 99.371 | 99371
1538 | 0.0032 | 99.365 | 31051.5625
1540 | 0.005 | 99.372 | 19874.4
1542 | 0.0044 | 99.388 | 22588.18
1544 | 0.0095 | 99.398 | 10462.95
1546 | 0.011 | 99.42 | 9038.182
1548 | 0.002 | 99.482 | 49741
1550 | 0.0017 | 99.427 | 58486.47
1552 | 0.0079 | 99.453 | 12588.99
1554 | 0.0104 | 99.426 | 9560.192
1556 | 0.0051 | 99.443 | 19498.63
1558 | 0.001 | 99.496 | 99496
1560 | 0.0021 | 99.536 | 47398.1
1562 | 0.012 | 99.5 | 8291.667
1564 | 0.0105 | 99.49 | 9475.238
1566 | 0.0124 | 99.482 | 8022.742
1568 | 0.0085 | 99.504 | 11706.35
1570 | 0.006 | 99.482 | 16580.33
1572 | 0.0082 | 99.495 | 12133.54
1574 | 0.0117 | 99.489 | 8503.333
1576 | 0.0116 | 99.523 | 8579.569
1578 | 0.0105 | 99.475 | 9473.81
1580 | 0.0088 | 99.483 | 11304.89
1582 | 0.0038 | 99.499 | 26183.95
1584 | 0.006 | 99.47 | 16578.33
1586 | 0.0141 | 99.45 | 7053.191
1588 | 0.0152 | 99.477 | 6544.539
1590 | 0.0097 | 99.451 | 10252.68
1592 | 0.0077 | 99.462 | 12917.14
1594 | 0.008 | 99.434 | 12429.25
1596 | 0.0107 | 99.366 | 9286.542
1598 | 0.0166 | 99.374 | 5986.386
1600 | 0.0207 | 99.376 | 4800.773
1602 | 0.0167 | 99.331 | 5947.964
1604 | 0.0157 | 99.324 | 6326.369
1606 | 0.0208 | 99.327 | 4775.337
1608 | 0.0314 | 99.32 | 3163.057
1610 | 0.0392 | 99.286 | 2532.806
1612 | 0.0403 | 99.185 | 2461.166
1614 | 0.035 | 99.137 | 2832.486
1616 | 0.0423 | 99.116 | 2343.168
1618 | 0.0505 | 99.048 | 1961.347
1620 | 0.0639 | 98.896 | 1547.668
1622 | 0.0761 | 98.82 | 1298.555
1624 | 0.0897 | 98.709 | 1100.435
1626 | 0.1005 | 98.567 | 980.7662
1628 | 0.1114 | 98.501 | 884.2101
1630 | 0.1324 | 98.4 | 743.2024
1632 | 0.1678 | 98.297 | 585.7986
1634 | 0.1977 | 98.218 | 496.8032
1636 | 0.2254 | 97.959 | 434.6007
1638 | 0.25 | 97.759 | 391.036
1640 | 0.2867 | 97.515 | 340.1291
1642 | 0.3479 | 97.305 | 279.6924
1644 | 0.4295 | 97.094 | 226.0629
1646 | 0.5391 | 96.788 | 179.5363
1648 | 0.6501 | 96.448 | 148.3587
1650 | 0.7752 | 96.263 | 124.1783
#DIV/0!
#DIV/0!
#DIV/0!
#DIV/0!
#DIV/0!
#DIV/0!
#DIV/0!
#DIV/0!
#DIV/0!
#DIV/0!
#DIV/0!
#DIV/0!
#DIV/0!
#DIV/0!
#DIV/0!
#DIV/0!
#DIV/0!
#DIV/0!
#DIV/0!
#DIV/0!
#DIV/0!
#DIV/0!
#DIV/0!
#DIV/0!
#DIV/0!
#DIV/0!
#DIV/0!
#DIV/0!
#DIV/0!
#DIV/0!
#DIV/0!
#DIV/0!
#DIV/0!
#DIV/0!
#DIV/0!
#DIV/0!
#DIV/0!
#DIV/0!
#DIV/0!
#DIV/0!
#DIV/0!
#DIV/0!
#DIV/0!
#DIV/0!
#DIV/0!
#DIV/0!
#DIV/0!
#DIV/0!
#DIV/0!
#DIV/0!
#DIV/0!
#DIV/0!
#DIV/0!
#DIV/0!
#DIV/0!
#DIV/0!
#DIV/0!
#DIV/0!
#DIV/0!
#DIV/0!
#DIV/0!
#DIV/0!
#DIV/0!
#DIV/0!
#DIV/0!
#DIV/0!
#DIV/0!
#DIV/0!
#DIV/0!
#DIV/0!
#DIV/0!
#DIV/0!
#DIV/0!
#DIV/0!
#DIV/0!
#DIV/0!
#DIV/0!
#DIV/0!
#DIV/0!
#DIV/0!
#DIV/0!
#DIV/0!
#DIV/0!
#DIV/0!
#DIV/0!
#DIV/0!
#DIV/0!
#DIV/0!
#DIV/0!
#DIV/0!
#DIV/0!
#DIV/0!
#DIV/0!
#DIV/0!
#DIV/0!
#DIV/0!
#DIV/0!
#DIV/0!
#DIV/0!
#DIV/0!
#DIV/0!
#DIV/0!
#DIV/0!
#DIV/0!
#DIV/0!
#DIV/0!
#DIV/0!
#DIV/0!
#DIV/0!
#DIV/0!
#DIV/0!
#DIV/0!
#DIV/0!
#DIV/0!
#DIV/0!
#DIV/0!
#DIV/0!
#DIV/0!
#DIV/0!
#DIV/0!
#DIV/0!
#DIV/0!
#DIV/0!
#DIV/0!
#DIV/0!
#DIV/0!
#DIV/0!
#DIV/0!
#DIV/0!
#DIV/0!
#DIV/0!
#DIV/0!
#DIV/0!
#DIV/0!
#DIV/0!
#DIV/0!
#DIV/0!
#DIV/0!
#DIV/0!
#DIV/0!
#DIV/0!
#DIV/0!
#DIV/0!
#DIV/0!
#DIV/0!