## Sheet1
Wavelength | Reflection
| S1,S3 | S2,S4
(nm) | (%) | (%)
450 | 4.0754 | 4.151
452 | 3.8373 | 3.9265
454 | 3.6323 | 3.7113 | PBS22-532 Laser Line Polarized Beamsplitter Cube UVFS, Design Wavelength: 532 nm, Tp:Ts>3000:1 This file indicates a typical data and there may be differences between product batches. If you have any questions, please contact LBTEK Technical Support. To quote this data, please indicate that the data source is from LBTEK.
456 | 3.426 | 3.4946
458 | 3.2207 | 3.2912
460 | 3.0241 | 3.0996
462 | 2.8154 | 2.8963
464 | 2.6531 | 2.7268
466 | 2.4711 | 2.5489
468 | 2.3145 | 2.3833
470 | 2.1573 | 2.226
472 | 2.012 | 2.0789
474 | 1.8562 | 1.9215 | LBTEK Mall：www.lbtek.com Tel：0731-84165699 LBTEK Technical Support E-mail：service@lbtek.com
476 | 1.7189 | 1.7787
478 | 1.5935 | 1.6433
480 | 1.4692 | 1.5204
482 | 1.349 | 1.4066
484 | 1.2367 | 1.2862
486 | 1.1332 | 1.1771
488 | 1.0371 | 1.0742
490 | 0.9409 | 0.9805
492 | 0.8531 | 0.8898
494 | 0.7685 | 0.8032
496 | 0.6938 | 0.728
498 | 0.6203 | 0.6531
500 | 0.5545 | 0.5825
502 | 0.4893 | 0.5185
504 | 0.4338 | 0.4572
506 | 0.3851 | 0.4064
508 | 0.3346 | 0.3554
510 | 0.2932 | 0.3108
512 | 0.2519 | 0.2678
514 | 0.2177 | 0.2341
516 | 0.187 | 0.1994
518 | 0.1592 | 0.1719
520 | 0.1373 | 0.1466
522 | 0.1175 | 0.1259
524 | 0.1014 | 0.1086
526 | 0.0888 | 0.0948
528 | 0.0801 | 0.0843
530 | 0.074 | 0.0768
532 | 0.0722 | 0.0728
534 | 0.0718 | 0.0732
536 | 0.0735 | 0.0731
538 | 0.0793 | 0.0783
540 | 0.0891 | 0.0857
542 | 0.1002 | 0.096
544 | 0.1121 | 0.108
546 | 0.1283 | 0.1211
548 | 0.1464 | 0.1378
550 | 0.1684 | 0.1585
552 | 0.1891 | 0.1803
554 | 0.2109 | 0.2014
556 | 0.2396 | 0.2266
558 | 0.2669 | 0.2535
560 | 0.2962 | 0.2839
562 | 0.3282 | 0.3154
564 | 0.3622 | 0.3463
566 | 0.3957 | 0.3794
568 | 0.4308 | 0.4141
570 | 0.4684 | 0.4513
572 | 0.5064 | 0.4882
574 | 0.5455 | 0.5265
576 | 0.5852 | 0.5687
578 | 0.6287 | 0.6082
580 | 0.6706 | 0.6516
582 | 0.7145 | 0.6971
584 | 0.7594 | 0.7398
586 | 0.8056 | 0.7882
588 | 0.852 | 0.8298
590 | 0.8978 | 0.8776
592 | 0.9471 | 0.925
594 | 0.9933 | 0.9725
596 | 1.0436 | 1.0246
598 | 1.0957 | 1.0712
600 | 1.1427 | 1.1196