## Sheet1
Wavelength | Ts | Tp | ER
(nm) | (%) | (%)
450 | 0.001 | 0.4919 | 491.9
452 | 0.001 | 0.4736 | 473.6
454 | 0.001 | 0.4059 | 405.9
456 | 0.001 | 0.3814 | 381.4 | PBS22-532 Laser Line Polarized Beamsplitter Cube UVFS, Design Wavelength: 532 nm, Tp:Ts>3000:1 This file indicates a typical data and there may be differences between product batches. If you have any questions, please contact LBTEK Technical Support. To quote this data, please indicate that the data source is from LBTEK.
458 | 0.001 | 0.3642 | 364.2
460 | 0.001 | 0.3764 | 376.4
462 | 0.001 | 0.4082 | 408.2
464 | 0.001 | 0.4004 | 400.4
466 | 0.002 | 0.4062 | 203.1
468 | 0.001 | 0.4347 | 434.7
470 | 0.001 | 0.495 | 495
472 | 0.003 | 0.5231 | 174.3667
474 | 0.002 | 0.5747 | 287.35
476 | 0.003 | 0.671 | 223.6667 | LBTEK Mall：www.lbtek.com Tel：0731-84165699 LBTEK Technical Support E-mail：service@lbtek.com
478 | 0.001 | 0.7911 | 791.1
480 | 0.002 | 0.9296 | 464.8
482 | 0.005 | 1.0692 | 213.84
484 | 0.002 | 1.2943 | 647.15
486 | 0.0009 | 1.5533 | 1725.889
488 | 0.002 | 1.9521 | 976.05
490 | 0.002 | 2.4788 | 1239.4
492 | 0.001 | 3.1796 | 3179.6
494 | 0.003 | 4.147 | 1382.333
496 | 0.001 | 5.4479 | 5447.9
498 | 0.0017 | 7.258 | 4269.412
500 | 0.0007 | 9.8652 | 14093.14
502 | 0.001 | 13.322 | 13322
504 | 0.0038 | 17.943 | 4721.842
506 | 0.0034 | 23.963 | 7047.941
508 | 0.0051 | 31.28 | 6133.333
510 | 0.0054 | 40.071 | 7420.556
512 | 0.0066 | 49.836 | 7550.909
514 | 0.0069 | 59.801 | 8666.812
516 | 0.009 | 69.551 | 7727.889
518 | 0.01 | 78.492 | 7849.2
520 | 0.0081 | 85.595 | 10567.28
522 | 0.0094 | 91.106 | 9692.128
524 | 0.0085 | 95.123 | 11190.94
526 | 0.0078 | 97.301 | 12474.49
528 | 0.0077 | 98.503 | 12792.6
530 | 0.0084 | 98.932 | 11777.62
532 | 0.0096 | 99.45 | 10359.375
534 | 0.0121 | 99.412 | 8215.868
536 | 0.0083 | 99.339 | 11968.55
538 | 0.008 | 99.4 | 12425
540 | 0.0104 | 99.324 | 9550.385
542 | 0.0214 | 99.536 | 4651.215
544 | 0.0088 | 99.334 | 11287.95
546 | 0.0188 | 99.389 | 5286.649
548 | 0.018 | 99.34 | 5518.889
550 | 0.0172 | 99.225 | 5768.895
552 | 0.0231 | 99.072 | 4288.831
554 | 0.0257 | 99.146 | 3857.821
556 | 0.0308 | 99.081 | 3216.916
558 | 0.0386 | 98.915 | 2562.565
560 | 0.0651 | 98.89 | 1519.048
562 | 0.0863 | 98.8 | 1144.844
564 | 0.1313 | 98.61 | 751.0282
566 | 0.2026 | 98.235 | 484.8717
568 | 0.32 | 97.759 | 305.496875
570 | 0.5343 | 96.663 | 180.9152
572 | 0.9106 | 96.144 | 105.5831
574 | 1.5945 | 95.284 | 59.75792
576 | 2.8587 | 94.587 | 33.08742
578 | 5.187 | 93.509 | 18.02757
580 | 9.2902 | 92.01 | 9.903985
582 | 16.125 | 90.932 | 5.639194
584 | 26.119 | 89.689 | 3.43386
586 | 38.885 | 88.285 | 2.270413
588 | 52.695 | 87.057 | 1.652092
590 | 65.676 | 86.119 | 1.31127
592 | 75.766 | 84.894 | 1.120476
594 | 82.231 | 84.144 | 1.023264
596 | 85.639 | 83.501 | 0.9750347
598 | 87.083 | 82.974 | 0.9528151
600 | 87.707 | 82.604 | 0.9418176
#DIV/0!
#DIV/0!
#DIV/0!
#DIV/0!
#DIV/0!
#DIV/0!
#DIV/0!
#DIV/0!
#DIV/0!
#DIV/0!
#DIV/0!
#DIV/0!
#DIV/0!
#DIV/0!
#DIV/0!
#DIV/0!
#DIV/0!
#DIV/0!
#DIV/0!
#DIV/0!
#DIV/0!
#DIV/0!
#DIV/0!
#DIV/0!
#DIV/0!
#DIV/0!
#DIV/0!
#DIV/0!
#DIV/0!
#DIV/0!
#DIV/0!
#DIV/0!
#DIV/0!
#DIV/0!
#DIV/0!
#DIV/0!
#DIV/0!
#DIV/0!
#DIV/0!
#DIV/0!
#DIV/0!
#DIV/0!
#DIV/0!
#DIV/0!
#DIV/0!
#DIV/0!
#DIV/0!
#DIV/0!
#DIV/0!
#DIV/0!
#DIV/0!
#DIV/0!
#DIV/0!
#DIV/0!
#DIV/0!
#DIV/0!
#DIV/0!
#DIV/0!
#DIV/0!
#DIV/0!
#DIV/0!
#DIV/0!
#DIV/0!
#DIV/0!
#DIV/0!
#DIV/0!
#DIV/0!
#DIV/0!
#DIV/0!
#DIV/0!
#DIV/0!
#DIV/0!
#DIV/0!
#DIV/0!
#DIV/0!
#DIV/0!
#DIV/0!
#DIV/0!
#DIV/0!
#DIV/0!
#DIV/0!
#DIV/0!
#DIV/0!
#DIV/0!
#DIV/0!
#DIV/0!
#DIV/0!
#DIV/0!
#DIV/0!
#DIV/0!
#DIV/0!
#DIV/0!
#DIV/0!
#DIV/0!
#DIV/0!
#DIV/0!
#DIV/0!
#DIV/0!
#DIV/0!
#DIV/0!
#DIV/0!
#DIV/0!
#DIV/0!
#DIV/0!
#DIV/0!
#DIV/0!
#DIV/0!
#DIV/0!
#DIV/0!
#DIV/0!
#DIV/0!
#DIV/0!
#DIV/0!
#DIV/0!
#DIV/0!
#DIV/0!
#DIV/0!
#DIV/0!
#DIV/0!
#DIV/0!
#DIV/0!
#DIV/0!
#DIV/0!
#DIV/0!
#DIV/0!
#DIV/0!
#DIV/0!
#DIV/0!
#DIV/0!
#DIV/0!
#DIV/0!
#DIV/0!
#DIV/0!
#DIV/0!
#DIV/0!
#DIV/0!
#DIV/0!
#DIV/0!
#DIV/0!
#DIV/0!
#DIV/0!
#DIV/0!
#DIV/0!
#DIV/0!
#DIV/0!
#DIV/0!
#DIV/0!
#DIV/0!
#DIV/0!
#DIV/0!
#DIV/0!
#DIV/0!
#DIV/0!
#DIV/0!
#DIV/0!
#DIV/0!
#DIV/0!
#DIV/0!
#DIV/0!
#DIV/0!
#DIV/0!
#DIV/0!
#DIV/0!
#DIV/0!
#DIV/0!
#DIV/0!
#DIV/0!
#DIV/0!
#DIV/0!
#DIV/0!
#DIV/0!
#DIV/0!
#DIV/0!
#DIV/0!
#DIV/0!