## Sheet1
Wavelength | Ts | Tp | ER
(nm) | (%) | (%)
700 | 0.001 | 1.1146 | 1114.6
702 | 0.004 | 1.2512 | 312.8
704 | 0.0001 | 1.3843 | 13843
706 | 0.001 | 1.5575 | 1557.5 | PBS22-780 Laser Line Polarized Beamsplitter Cube UVFS, Design Wavelength: 780 nm, Tp:Ts>3000:1 This file indicates a typical data and there may be differences between product batches. If you have any questions, please contact LBTEK Technical Support. To quote this data, please indicate that the data source is from LBTEK.
708 | 0.001 | 1.7826 | 1782.6
710 | 0.0026 | 2.0159 | 775.3462
712 | 0.001 | 2.3179 | 2317.9
714 | 0.002 | 2.6897 | 1344.85
716 | 0.0013 | 3.1293 | 2407.154
718 | 0.001 | 3.7007 | 3700.7
720 | 0.001 | 4.3988 | 4398.8
722 | 0.0023 | 5.2052 | 2263.13
724 | 0.0001 | 6.2419 | 62419
726 | 0.0014 | 7.5222 | 5373 | LBTEK Mall：www.lbtek.com Tel：0731-84165699 LBTEK Technical Support E-mail：service@lbtek.com
728 | 0.0033 | 9.107 | 2759.697
730 | 0.001 | 11.043 | 11043
732 | 0.0057 | 13.393 | 2349.649
734 | 0.0057 | 16.213 | 2844.386
736 | 0.0042 | 19.58 | 4661.905
738 | 0.0079 | 23.45 | 2968.354
740 | 0.0104 | 27.895 | 2682.212
742 | 0.0079 | 32.927 | 4167.975
744 | 0.0048 | 38.348 | 7989.167
746 | 0.0118 | 44.213 | 3746.864
748 | 0.0128 | 50.4 | 3937.5
750 | 0.0149 | 56.663 | 3802.886
752 | 0.0128 | 62.914 | 4915.15625
754 | 0.0169 | 68.945 | 4079.586
756 | 0.0189 | 74.697 | 3952.222
758 | 0.0192 | 79.989 | 4166.09375
760 | 0.02 | 84.665 | 4233.25
762 | 0.0189 | 88.617 | 4688.73
764 | 0.0228 | 91.865 | 4029.167
766 | 0.0241 | 94.454 | 3919.253
768 | 0.0231 | 96.303 | 4168.961
770 | 0.0221 | 97.718 | 4421.629
772 | 0.0231 | 98.464 | 4262.511
774 | 0.0278 | 99.085 | 3564.209
776 | 0.0267 | 99.471 | 3725.506
778 | 0.024 | 99.773 | 4157.208
780 | 0.022 | 99.681 | 4530.955
782 | 0.025 | 99.629 | 3985.16
784 | 0.0251 | 99.691 | 3971.753
786 | 0.0244 | 99.905 | 4094.467
788 | 0.0217 | 99.917 | 4604.47
790 | 0.0309 | 99.709 | 3226.828
792 | 0.0291 | 99.931 | 3434.055
794 | 0.0254 | 99.645 | 3923.031
796 | 0.0278 | 99.817 | 3590.54
798 | 0.0254 | 99.68 | 3924.409
800 | 0.0242 | 99.561 | 4114.091
802 | 0.0284 | 99.516 | 3504.085
804 | 0.0319 | 99.616 | 3122.759
806 | 0.0292 | 99.566 | 3409.795
808 | 0.0337 | 99.588 | 2955.134
810 | 0.0291 | 99.401 | 3415.842
812 | 0.0343 | 99.477 | 2900.204
814 | 0.0359 | 99.534 | 2772.535
816 | 0.0417 | 99.355 | 2382.614
818 | 0.041 | 99.488 | 2426.537
820 | 0.0536 | 99.372 | 1853.955
822 | 0.0586 | 99.236 | 1693.447
824 | 0.0705 | 98.945 | 1403.475
826 | 0.0908 | 98.853 | 1088.689
828 | 0.095 | 98.473 | 1036.558
830 | 0.1215 | 98.108 | 807.4733
832 | 0.1521 | 97.636 | 641.9198
834 | 0.2173 | 96.981 | 446.3
836 | 0.2836 | 96.324 | 339.6474
838 | 0.4112 | 95.637 | 232.5803
840 | 0.5744 | 94.769 | 164.9878
842 | 0.8147 | 93.997 | 115.3762
844 | 1.2206 | 92.938 | 76.14124
846 | 1.861 | 91.883 | 49.37292
848 | 2.7915 | 90.821 | 32.53484
850 | 4.1905 | 89.669 | 21.39816
#DIV/0!
#DIV/0!
#DIV/0!
#DIV/0!
#DIV/0!
#DIV/0!
#DIV/0!
#DIV/0!
#DIV/0!
#DIV/0!
#DIV/0!
#DIV/0!
#DIV/0!
#DIV/0!
#DIV/0!
#DIV/0!
#DIV/0!
#DIV/0!
#DIV/0!
#DIV/0!
#DIV/0!
#DIV/0!
#DIV/0!
#DIV/0!
#DIV/0!
#DIV/0!
#DIV/0!
#DIV/0!
#DIV/0!
#DIV/0!
#DIV/0!
#DIV/0!
#DIV/0!
#DIV/0!
#DIV/0!
#DIV/0!
#DIV/0!
#DIV/0!
#DIV/0!
#DIV/0!
#DIV/0!
#DIV/0!
#DIV/0!
#DIV/0!
#DIV/0!
#DIV/0!
#DIV/0!
#DIV/0!
#DIV/0!
#DIV/0!
#DIV/0!
#DIV/0!
#DIV/0!
#DIV/0!
#DIV/0!
#DIV/0!
#DIV/0!
#DIV/0!
#DIV/0!
#DIV/0!
#DIV/0!
#DIV/0!
#DIV/0!
#DIV/0!
#DIV/0!
#DIV/0!
#DIV/0!
#DIV/0!
#DIV/0!
#DIV/0!
#DIV/0!
#DIV/0!
#DIV/0!
#DIV/0!
#DIV/0!
#DIV/0!
#DIV/0!
#DIV/0!
#DIV/0!
#DIV/0!
#DIV/0!
#DIV/0!
#DIV/0!
#DIV/0!
#DIV/0!
#DIV/0!
#DIV/0!
#DIV/0!
#DIV/0!
#DIV/0!
#DIV/0!
#DIV/0!
#DIV/0!
#DIV/0!
#DIV/0!
#DIV/0!
#DIV/0!
#DIV/0!
#DIV/0!
#DIV/0!
#DIV/0!
#DIV/0!
#DIV/0!
#DIV/0!
#DIV/0!
#DIV/0!
#DIV/0!
#DIV/0!
#DIV/0!
#DIV/0!
#DIV/0!
#DIV/0!
#DIV/0!
#DIV/0!
#DIV/0!
#DIV/0!
#DIV/0!
#DIV/0!
#DIV/0!
#DIV/0!
#DIV/0!
#DIV/0!
#DIV/0!
#DIV/0!
#DIV/0!
#DIV/0!
#DIV/0!
#DIV/0!
#DIV/0!
#DIV/0!
#DIV/0!
#DIV/0!
#DIV/0!
#DIV/0!
#DIV/0!
#DIV/0!
#DIV/0!
#DIV/0!
#DIV/0!
#DIV/0!
#DIV/0!
#DIV/0!
#DIV/0!
#DIV/0!
#DIV/0!
#DIV/0!
#DIV/0!
#DIV/0!
#DIV/0!
#DIV/0!
#DIV/0!
#DIV/0!
#DIV/0!
#DIV/0!
#DIV/0!
#DIV/0!
#DIV/0!
#DIV/0!
#DIV/0!
#DIV/0!
#DIV/0!
#DIV/0!
#DIV/0!
#DIV/0!
#DIV/0!
#DIV/0!
#DIV/0!
#DIV/0!
#DIV/0!
#DIV/0!
#DIV/0!
#DIV/0!
#DIV/0!
#DIV/0!
#DIV/0!