## Sheet1
Wavelength | Transmission | Reflection
(nm) | (%) | (%)
700 | 97.57 | 0.188
701 | 97.53 | 0.192
702 | 97.543 | 0.185
703 | 97.575 | 0.201 | Product Coating Data UVFS, B Coating：700 nm-1100 nm 2 mm Thick Substrate This file indicates a typical data and there may be differences between product batches. If you have any questions, please contact LBTEK Technical Support. To quote this data, please indicate that the data source is from LBTEK.
704 | 97.562 | 0.192
705 | 97.579 | 0.202
706 | 97.704 | 0.199
707 | 97.718 | 0.199
708 | 97.685 | 0.197
709 | 97.731 | 0.204
710 | 97.7 | 0.206
711 | 97.562 | 0.2
712 | 97.458 | 0.208
713 | 97.469 | 0.2 | LBTEK Mall：www.lbtek.com Tel：0731-84165699 LBTEK Technical Support E-mail：service@lbtek.com
714 | 97.493 | 0.207
715 | 97.504 | 0.206
716 | 97.513 | 0.21
717 | 97.605 | 0.209
718 | 97.545 | 0.202
719 | 97.454 | 0.207
720 | 97.41 | 0.214
721 | 97.397 | 0.219
722 | 97.342 | 0.201
723 | 97.311 | 0.215
724 | 97.293 | 0.209
725 | 97.261 | 0.214
726 | 97.255 | 0.208
727 | 97.248 | 0.215
728 | 97.241 | 0.212
729 | 97.214 | 0.214
730 | 97.195 | 0.208
731 | 97.188 | 0.206
732 | 97.173 | 0.213
733 | 97.171 | 0.211
734 | 97.162 | 0.205
735 | 97.14 | 0.211
736 | 97.124 | 0.208
737 | 97.112 | 0.197
738 | 97.104 | 0.208
739 | 97.083 | 0.204
740 | 97.091 | 0.204
741 | 97.095 | 0.214
742 | 97.103 | 0.218
743 | 97.091 | 0.206
744 | 97.082 | 0.205
745 | 97.071 | 0.206
746 | 97.065 | 0.21
747 | 97.05 | 0.206
748 | 97.041 | 0.202
749 | 97.03 | 0.206
750 | 97.028 | 0.202
751 | 97.017 | 0.2
752 | 96.997 | 0.21
753 | 96.966 | 0.2
754 | 96.963 | 0.21
755 | 96.959 | 0.205
756 | 96.957 | 0.206
757 | 96.959 | 0.199
758 | 96.958 | 0.206
759 | 96.952 | 0.217
760 | 96.931 | 0.2
761 | 96.935 | 0.209
762 | 96.923 | 0.205
763 | 96.926 | 0.197
764 | 96.932 | 0.206
765 | 96.922 | 0.204
766 | 96.921 | 0.209
767 | 96.914 | 0.2
768 | 96.904 | 0.206
769 | 96.894 | 0.199
770 | 96.892 | 0.202
771 | 96.91 | 0.2
772 | 96.904 | 0.202
773 | 96.911 | 0.21
774 | 96.907 | 0.217
775 | 96.906 | 0.206
776 | 96.917 | 0.204
777 | 96.916 | 0.205
778 | 96.912 | 0.206
779 | 96.909 | 0.217
780 | 96.915 | 0.202
781 | 96.922 | 0.219
782 | 96.92 | 0.222
783 | 96.911 | 0.212
784 | 96.89 | 0.21
785 | 96.894 | 0.202
786 | 96.899 | 0.217
787 | 96.885 | 0.227
788 | 96.871 | 0.223
789 | 96.883 | 0.218
790 | 96.875 | 0.219
791 | 96.872 | 0.225
792 | 96.852 | 0.209
793 | 96.846 | 0.212
794 | 96.84 | 0.23
795 | 96.842 | 0.223
796 | 96.837 | 0.219
797 | 96.827 | 0.23
798 | 96.841 | 0.227
799 | 96.84 | 0.22
800 | 96.837 | 0.225
801 | 96.85 | 0.224
802 | 96.84 | 0.223
803 | 96.857 | 0.218
804 | 96.861 | 0.229
805 | 96.865 | 0.227
806 | 96.879 | 0.224
807 | 96.868 | 0.223
808 | 96.87 | 0.225
809 | 96.865 | 0.231
810 | 96.87 | 0.255
811 | 96.863 | 0.245
812 | 96.858 | 0.24
813 | 96.866 | 0.241
814 | 96.867 | 0.246
815 | 96.867 | 0.239
816 | 96.869 | 0.246
817 | 96.856 | 0.243
818 | 96.872 | 0.273
819 | 96.882 | 0.247
820 | 96.892 | 0.245
821 | 96.887 | 0.237
822 | 96.893 | 0.239
823 | 96.884 | 0.265
824 | 96.887 | 0.257
825 | 96.879 | 0.256
826 | 96.875 | 0.252
827 | 96.879 | 0.254
828 | 96.889 | 0.262
829 | 96.89 | 0.262
830 | 96.874 | 0.262
831 | 96.865 | 0.251
832 | 96.881 | 0.263
833 | 96.891 | 0.265
834 | 96.915 | 0.261
835 | 96.918 | 0.265
836 | 96.939 | 0.267
837 | 96.941 | 0.287
838 | 96.948 | 0.266
839 | 96.95 | 0.28
840 | 96.946 | 0.275
841 | 96.97 | 0.271
842 | 96.972 | 0.279
843 | 96.986 | 0.295
844 | 96.984 | 0.293
845 | 96.986 | 0.27
846 | 96.987 | 0.31
847 | 96.975 | 0.313
848 | 96.982 | 0.33
849 | 96.988 | 0.349
850 | 96.993 | 0.216
851 | 97.012 | 0.143
852 | 97.034 | 0.131
853 | 97.049 | 0.242
854 | 97.05 | 0.188
855 | 97.076 | 0.063
856 | 97.098 | 0.171
857 | 97.119 | 0.136
858 | 97.133 | 0.122
859 | 97.149 | 0.178
860 | 97.175 | 0.302
861 | 97.188 | 0.177
862 | 97.188 | 0.127
863 | 97.199 | 0.245
864 | 97.224 | 0.162
865 | 97.229 | 0.122
866 | 97.219 | 0.165
867 | 97.215 | 0.254
868 | 97.212 | 0.294
869 | 97.219 | 0.261
870 | 97.217 | 0.144
871 | 97.209 | 0.199
872 | 97.216 | 0.272
873 | 97.233 | 0.193
874 | 97.222 | 0.29
875 | 97.207 | 0.218
876 | 97.206 | 0.191
877 | 97.201 | 0.198
878 | 97.198 | 0.329
879 | 97.206 | 0.2
880 | 97.231 | 0.304
881 | 97.255 | 0.228
882 | 97.263 | 0.298
883 | 97.27 | 0.181
884 | 97.263 | 0.284
885 | 97.253 | 0.176
886 | 97.265 | 0.327
887 | 97.27 | 0.322
888 | 97.271 | 0.283
889 | 97.266 | 0.274
890 | 97.257 | 0.201
891 | 97.243 | 0.268
892 | 97.222 | 0.273
893 | 97.21 | 0.282
894 | 97.203 | 0.312
895 | 97.21 | 0.283
896 | 97.212 | 0.33
897 | 97.2 | 0.245
898 | 97.212 | 0.275
899 | 97.222 | 0.309
900 | 97.219 | 0.32
901 | 97.221 | 0.316
902 | 97.221 | 0.296
903 | 97.222 | 0.27
904 | 97.217 | 0.313
905 | 97.227 | 0.266
906 | 97.222 | 0.301
907 | 97.22 | 0.314
908 | 97.216 | 0.3
909 | 97.205 | 0.305
910 | 97.203 | 0.324
911 | 97.204 | 0.339
912 | 97.201 | 0.27
913 | 97.193 | 0.367
914 | 97.183 | 0.391
915 | 97.182 | 0.368
916 | 97.184 | 0.363
917 | 97.171 | 0.345
918 | 97.171 | 0.349
919 | 97.168 | 0.328
920 | 97.154 | 0.374
921 | 97.143 | 0.301
922 | 97.138 | 0.331
923 | 97.138 | 0.367
924 | 97.137 | 0.375
925 | 97.144 | 0.362
926 | 97.14 | 0.352
927 | 97.122 | 0.329
928 | 97.127 | 0.384
929 | 97.115 | 0.341
930 | 97.109 | 0.355
931 | 97.108 | 0.334
932 | 97.098 | 0.387
933 | 97.098 | 0.361
934 | 97.077 | 0.34
935 | 97.071 | 0.343
936 | 97.059 | 0.34
937 | 97.057 | 0.326
938 | 97.052 | 0.343
939 | 97.042 | 0.355
940 | 97.029 | 0.325
941 | 97.021 | 0.328
942 | 97.008 | 0.348
943 | 97.001 | 0.341
944 | 96.984 | 0.342
945 | 96.981 | 0.364
946 | 96.968 | 0.359
947 | 96.95 | 0.32
948 | 96.933 | 0.301
949 | 96.916 | 0.341
950 | 96.907 | 0.338
951 | 96.899 | 0.324
952 | 96.886 | 0.345
953 | 96.874 | 0.361
954 | 96.862 | 0.341
955 | 96.849 | 0.369
956 | 96.837 | 0.313
957 | 96.821 | 0.31
958 | 96.815 | 0.362
959 | 96.802 | 0.34
960 | 96.791 | 0.357
961 | 96.772 | 0.359
962 | 96.759 | 0.329
963 | 96.75 | 0.323
964 | 96.737 | 0.384
965 | 96.721 | 0.344
966 | 96.707 | 0.355
967 | 96.693 | 0.325
968 | 96.679 | 0.369
969 | 96.673 | 0.324
970 | 96.666 | 0.349
971 | 96.653 | 0.363
972 | 96.638 | 0.347
973 | 96.624 | 0.357
974 | 96.599 | 0.341
975 | 96.582 | 0.373
976 | 96.571 | 0.373
977 | 96.555 | 0.368
978 | 96.543 | 0.357
979 | 96.524 | 0.347
980 | 96.5 | 0.333
981 | 96.478 | 0.337
982 | 96.458 | 0.366
983 | 96.443 | 0.366
984 | 96.42 | 0.37
985 | 96.407 | 0.374
986 | 96.388 | 0.367
987 | 96.366 | 0.336
988 | 96.347 | 0.365
989 | 96.328 | 0.37
990 | 96.313 | 0.355
991 | 96.293 | 0.354
992 | 96.272 | 0.374
993 | 96.254 | 0.351
994 | 96.232 | 0.376
995 | 96.214 | 0.357
996 | 96.191 | 0.363
997 | 96.172 | 0.383
998 | 96.152 | 0.395
999 | 96.132 | 0.384
1000 | 96.108 | 0.37
1001 | 96.087 | 0.383
1002 | 96.063 | 0.398
1003 | 96.03 | 0.408
1004 | 96.008 | 0.345
1005 | 95.981 | 0.373
1006 | 95.963 | 0.407
1007 | 95.945 | 0.372
1008 | 95.921 | 0.401
1009 | 95.898 | 0.395
1010 | 95.871 | 0.418
1011 | 95.845 | 0.389
1012 | 95.813 | 0.409
1013 | 95.79 | 0.399
1014 | 95.771 | 0.439
1015 | 95.746 | 0.419
1016 | 95.727 | 0.414
1017 | 95.701 | 0.468
1018 | 95.674 | 0.433
1019 | 95.65 | 0.422
1020 | 95.621 | 0.472
1021 | 95.599 | 0.438
1022 | 95.575 | 0.43
1023 | 95.547 | 0.447
1024 | 95.522 | 0.459
1025 | 95.492 | 0.465
1026 | 95.467 | 0.487
1027 | 95.441 | 0.443
1028 | 95.412 | 0.465
1029 | 95.384 | 0.464
1030 | 95.359 | 0.518
1031 | 95.334 | 0.483
1032 | 95.305 | 0.484
1033 | 95.277 | 0.488
1034 | 95.253 | 0.515
1035 | 95.218 | 0.484
1036 | 95.188 | 0.511
1037 | 95.16 | 0.521
1038 | 95.128 | 0.474
1039 | 95.096 | 0.528
1040 | 95.067 | 0.513
1041 | 95.032 | 0.493
1042 | 95.002 | 0.558
1043 | 94.977 | 0.562
1044 | 94.948 | 0.558
1045 | 94.92 | 0.543
1046 | 94.898 | 0.538
1047 | 94.871 | 0.569
1048 | 94.836 | 0.577
1049 | 94.803 | 0.562
1050 | 94.772 | 0.575
1051 | 94.743 | 0.585
1052 | 94.714 | 0.603
1053 | 94.683 | 0.607
1054 | 94.648 | 0.624
1055 | 94.616 | 0.611
1056 | 94.58 | 0.619
1057 | 94.546 | 0.631
1058 | 94.513 | 0.634
1059 | 94.478 | 0.654
1060 | 94.445 | 0.617
1061 | 94.413 | 0.672
1062 | 94.376 | 0.661
1063 | 94.341 | 0.688
1064 | 94.306 | 0.69
1065 | 94.273 | 0.7
1066 | 94.242 | 0.699
1067 | 94.207 | 0.67
1068 | 94.174 | 0.689
1069 | 94.142 | 0.708
1070 | 94.108 | 0.716
1071 | 94.076 | 0.737
1072 | 94.042 | 0.76
1073 | 94.01 | 0.781
1074 | 93.979 | 0.733
1075 | 93.943 | 0.752
1076 | 93.906 | 0.768
1077 | 93.868 | 0.78
1078 | 93.837 | 0.802
1079 | 93.804 | 0.797
1080 | 93.769 | 0.831
1081 | 93.73 | 0.809
1082 | 93.694 | 0.839
1083 | 93.659 | 0.872
1084 | 93.625 | 0.883
1085 | 93.588 | 0.875
1086 | 93.553 | 0.876
1087 | 93.516 | 0.897
1088 | 93.48 | 0.914
1089 | 93.443 | 0.935
1090 | 93.405 | 0.936
1091 | 93.37 | 0.93
1092 | 93.336 | 0.938
1093 | 93.301 | 0.984
1094 | 93.264 | 0.97
1095 | 93.229 | 0.978
1096 | 93.193 | 1.001
1097 | 93.156 | 1.012
1098 | 93.12 | 0.989
1099 | 93.085 | 1.027
1100 | 93.046 | 1.031