## Sheet1
Wavelength | Transmission | Reflection
(nm) | (%) | (%)
300 | -0.01794 | 21.0067
302 | -0.02649 | 19.41854
304 | -0.07329 | 19.99754
306 | -0.02944 | 18.0063 | Economical Beamsplitter Plate R:T=30:70, Soda Lime, AR Coating: 450 nm-650 nm This file indicates a typical data and there may be differences between product batches. If you have any questions, please contact LBTEK Technical Support. To quote this data, please indicate that the data source is from LBTEK.
308 | 0.01701 | 19.10648
310 | 0.04078 | 18.78048
312 | 0.10264 | 18.08193
314 | 0.20471 | 19.47964
316 | 0.33821 | 18.32356
318 | 0.5185 | 11.99402
320 | 0.83462 | 10.43983
322 | 1.25208 | 10.43914
324 | 1.80644 | 22.44415 | LBTEK Mall：www.lbtek.com Tel：0731-84165699 LBTEK Technical Support E-mail：service@lbtek.com
326 | 2.4417 | 21.47003
328 | 3.32251 | 14.70016
330 | 4.35233 | 26.61511
332 | 5.46937 | 18.60297
334 | 6.84523 | 31.91747
336 | 8.43756 | 35.76525
338 | 10.21679 | 31.91703
340 | 12.38417 | 36.15506
342 | 14.83013 | 31.277
344 | 17.57134 | 36.07115
346 | 20.81135 | 33.57416
348 | 24.51843 | 24.02243
350 | 28.62924 | 33.7531
352 | 33.15577 | 24.64239
354 | 37.90302 | 21.2047
356 | 43.05322 | 20.03707
358 | 48.6238 | 22.55523
360 | 54.2726 | 18.28177
362 | 59.87044 | 13.31358
364 | 65.2651 | 11.63473
366 | 70.39643 | 9.96946
368 | 75.16784 | 5.29842
370 | 79.40505 | 11.29991
372 | 83.09683 | 5.25602
374 | 85.74523 | 0.19321
376 | 87.88563 | -8.26672
378 | 89.85922 | 3.36669
380 | 90.72045 | 3.12463
382 | 91.14175 | 3.47831
384 | 91.09324 | 3.89281
386 | 91.26886 | 5.13248
388 | 90.70442 | 6.19056
390 | 90.17606 | 7.09937
392 | 89.31397 | 8.21835
394 | 88.8519 | 9.43048
396 | 87.83358 | 10.85838
398 | 86.41242 | 12.0311
400 | 85.34991 | 13.15125
402 | 84.25228 | 14.2564
404 | 83.26438 | 15.12106
406 | 82.55564 | 15.99858
408 | 81.38725 | 17.25077
410 | 80.37222 | 18.02024
412 | 79.48298 | 18.6591
414 | 78.68221 | 19.46371
416 | 77.96092 | 20.12662
418 | 77.24314 | 20.6593
420 | 76.59167 | 21.28309
422 | 76.07502 | 21.90377
424 | 75.6384 | 22.37348
426 | 75.0618 | 22.91281
428 | 74.7779 | 23.20669
430 | 74.57598 | 23.57618
432 | 74.22823 | 23.93361
434 | 73.92426 | 24.20693
436 | 73.77984 | 24.66482
438 | 73.51454 | 24.67403
440 | 73.28801 | 24.85299
442 | 72.95287 | 25.1498
444 | 72.78963 | 25.27934
446 | 72.61195 | 25.55121
448 | 72.42696 | 25.75992
450 | 72.03769 | 25.96067
452 | 71.93262 | 26.16443
454 | 71.97509 | 26.2098
456 | 71.69748 | 26.25372
458 | 71.46264 | 26.52788
460 | 71.55549 | 26.53281
462 | 71.46527 | 26.65388
464 | 71.38428 | 26.78684
466 | 71.22661 | 26.84466
468 | 71.23712 | 26.93359
470 | 71.37058 | 27.0668
472 | 71.40002 | 27.09578
474 | 71.44749 | 27.03202
476 | 71.38227 | 27.09186
478 | 71.28574 | 27.27247
480 | 71.19759 | 27.19329
482 | 71.12428 | 27.29227
484 | 71.17416 | 27.37938
486 | 71.05362 | 27.34486
488 | 70.91474 | 27.42609
490 | 70.84355 | 27.46196
492 | 70.83591 | 27.51304
494 | 70.69196 | 27.5683
496 | 70.55919 | 27.68437
498 | 70.46939 | 27.73088
500 | 70.44015 | 27.76664
502 | 70.65283 | 27.68328
504 | 70.61399 | 27.68037
506 | 70.62666 | 27.71155
508 | 70.62256 | 27.67406
510 | 70.59192 | 27.72252
512 | 70.65789 | 27.69028
514 | 70.69114 | 27.6376
516 | 70.70279 | 27.6712
518 | 70.68586 | 27.83688
520 | 70.8831 | 27.88973
522 | 70.73225 | 27.80188
524 | 70.4771 | 27.85207
526 | 70.52292 | 27.87618
528 | 70.4846 | 27.92642
530 | 70.44811 | 27.90903
532 | 70.40731 | 27.82279
534 | 70.49651 | 27.83568
536 | 70.37563 | 27.84775
538 | 70.34759 | 27.76477
540 | 70.4549 | 27.75533
542 | 70.36706 | 27.69835
544 | 70.33432 | 27.63758
546 | 70.31393 | 27.7058
548 | 70.53142 | 27.79903
550 | 70.59417 | 27.74864
552 | 70.60324 | 27.69208
554 | 70.75322 | 27.73004
556 | 70.80556 | 27.74998
558 | 70.78847 | 27.84049
560 | 70.83309 | 27.68511
562 | 70.83758 | 27.55012
564 | 70.73241 | 27.52095
566 | 70.73157 | 27.49383
568 | 70.73604 | 27.54981
570 | 70.74705 | 27.59075
572 | 70.54067 | 27.5363
574 | 70.53179 | 27.5769
576 | 70.58131 | 27.6693
578 | 70.4155 | 27.6012
580 | 70.36718 | 27.6268
582 | 70.43606 | 27.66182
584 | 70.46024 | 27.5902
586 | 70.3398 | 27.45464
588 | 70.46095 | 27.40586
590 | 70.5461 | 27.43549
592 | 70.53851 | 27.35784
594 | 70.58678 | 27.33492
596 | 70.63031 | 27.46509
598 | 70.69413 | 27.4079
600 | 70.70698 | 27.37846
602 | 70.80491 | 27.42253
604 | 70.79099 | 27.44006
606 | 70.70953 | 27.37931
608 | 70.61845 | 27.44626
610 | 70.57314 | 27.44705
612 | 70.51323 | 27.49644
614 | 70.49861 | 27.52372
616 | 70.4047 | 27.51958
618 | 70.26446 | 27.48222
620 | 70.10113 | 27.41435
622 | 70.14385 | 27.52837
624 | 70.11092 | 27.57816
626 | 70.16706 | 27.49489
628 | 69.98579 | 27.37228
630 | 69.98072 | 27.60953
632 | 69.90157 | 27.59236
634 | 70.18017 | 27.59599
636 | 70.24185 | 27.66851
638 | 70.29013 | 27.69453
640 | 70.2106 | 27.67046
642 | 70.16224 | 27.73944
644 | 70.14522 | 27.7731
646 | 70.10898 | 27.74085
648 | 69.87061 | 27.79729
650 | 69.77015 | 27.84721
652 | 69.68392 | 27.92445
654 | 69.48439 | 27.88329
656 | 69.50299 | 27.97509
658 | 69.43017 | 28.04621
660 | 69.24967 | 28.06642
662 | 69.2316 | 28.14998
664 | 69.18556 | 28.11936
666 | 69.01336 | 28.21828
668 | 68.95515 | 28.24505
670 | 68.73273 | 28.29663
672 | 68.78445 | 28.44345
674 | 69.10179 | 28.41605
676 | 69.00579 | 28.39526
678 | 68.95173 | 28.43291
680 | 68.94683 | 28.47975
682 | 68.97747 | 28.47597
684 | 68.73615 | 28.67909
686 | 68.60803 | 28.73827
688 | 68.41791 | 28.5917
690 | 68.56133 | 28.9644
692 | 68.17765 | 28.96282
694 | 68.34818 | 28.9946
696 | 68.1128 | 28.96648
698 | 67.86527 | 29.17842
700 | 67.81069 | 29.24086
702 | 67.63547 | 29.16821
704 | 67.51927 | 29.28906
706 | 67.31988 | 29.34384
708 | 67.39581 | 29.42543
710 | 67.13698 | 29.52092
712 | 67.03541 | 29.43351
714 | 67.00222 | 29.71266
716 | 67.09699 | 29.75849
718 | 67.0503 | 29.85282
720 | 66.98501 | 29.82876
722 | 67.12162 | 29.94922
724 | 67.03767 | 29.89387
726 | 67.01845 | 29.95493
728 | 66.69119 | 30.12963
730 | 66.81444 | 30.07466
732 | 66.47504 | 30.12538
734 | 66.29824 | 30.26394
736 | 66.4356 | 30.34349
738 | 66.05719 | 30.44653
740 | 65.91308 | 30.60556
742 | 65.68359 | 30.56121
744 | 65.55153 | 30.77598
746 | 65.57542 | 30.86448
748 | 65.54193 | 30.85154
750 | 65.53915 | 30.89966
752 | 65.32109 | 30.91206
754 | 65.31241 | 30.91275
756 | 65.04317 | 30.94869
758 | 65.0765 | 31.13374
760 | 65.20174 | 31.04446
762 | 64.94836 | 31.08365
764 | 65.34494 | 31.22535
766 | 65.20646 | 31.27555
768 | 64.90985 | 31.2387
770 | 64.83849 | 31.45534
772 | 64.8407 | 31.50794
774 | 64.63217 | 31.61603
776 | 64.25367 | 31.7035
778 | 64.56025 | 31.7021
780 | 64.27721 | 31.63698
782 | 64.0366 | 31.72844
784 | 63.9875 | 31.80273
786 | 63.8037 | 31.78662
788 | 63.61817 | 31.84778
790 | 63.46916 | 31.8856
792 | 63.73642 | 31.94619
794 | 63.44329 | 32.00645
796 | 63.67254 | 32.09412
798 | 63.71888 | 32.10352
800 | 63.45153 | 32.0456