## Retardance
AHWP10-LNIR
Wavelength | Retardance
(nm) | (λ)
1097.55286 | 0.4943
1100.97925 | 0.49448
1104.40503 | 0.49452
1107.83057 | 0.49466
1111.25562 | 0.49473 | Achromatic Waveplate Retardance Data The curve of Achromatic Waveplate retardance from 1100 nm to 1650 nm This file indicates a typical data and there may be differences between product batches. If you have any questions, please contact LBTEK Technical Support. To quote this data, please indicate that the data source is from LBTEK.
1114.6803 | 0.4949
1118.10461 | 0.49486
1121.52856 | 0.49492
1124.9519 | 0.49502
1128.37524 | 0.49497
1131.79797 | 0.49508
1135.22046 | 0.49508
1138.64258 | 0.49526
1142.06433 | 0.49537
1145.48584 | 0.49558
1148.90698 | 0.49574 | LBTEK Mall：www.lbtek.com
1152.32788 | 0.49599 | Tel：0731-84165699
1155.74829 | 0.49617 | LBTEK Technical Support E-mail：service@lbtek.com
1159.1687 | 0.49626
1162.58862 | 0.49649
1166.00842 | 0.4966
1169.42798 | 0.49682
1172.84717 | 0.49688
1176.26624 | 0.49706
1179.68494 | 0.49716
1183.10352 | 0.49727
1186.52185 | 0.49723
1189.94006 | 0.49731
1193.35803 | 0.49723
1196.77576 | 0.49734
1200.19348 | 0.49723
1203.61096 | 0.49729
1207.0282 | 0.49724
1210.44544 | 0.4973
1213.86243 | 0.4973
1217.2793 | 0.49736
1220.69604 | 0.49742
1224.11279 | 0.4975
1227.5293 | 0.49757
1230.9458 | 0.49767
1234.36218 | 0.49776
1237.77856 | 0.49782
1241.19482 | 0.49803
1244.61108 | 0.49812
1248.02734 | 0.49834
1251.44348 | 0.49842
1254.85962 | 0.49869
1258.27576 | 0.49873
1261.69189 | 0.49886
1265.10803 | 0.49901
1268.52417 | 0.49904
1271.94031 | 0.49923
1275.35657 | 0.49918
1278.77283 | 0.4993
1282.18921 | 0.49918
1285.60547 | 0.49928
1289.02197 | 0.49927
1292.43848 | 0.4992
1295.85523 | 0.49925
1299.27185 | 0.49917
1302.68872 | 0.49919
1306.10571 | 0.49911
1309.52271 | 0.4991
1312.94006 | 0.49909
1316.35742 | 0.49899
1319.7749 | 0.49905
1323.19263 | 0.49899
1326.6106 | 0.49907
1330.02856 | 0.49912
1333.4469 | 0.49908
1336.86548 | 0.4992
1340.28406 | 0.49923
1343.703 | 0.49931
1347.12231 | 0.49939
1350.54175 | 0.4994
1353.9613 | 0.49961
1357.38123 | 0.49954
1360.80151 | 0.49964
1364.22205 | 0.49975
1367.64282 | 0.49982
1371.06397 | 0.49991
1374.48535 | 0.49989
1377.9071 | 0.49984
1381.32922 | 0.49999
1384.75171 | 0.49999
1388.17456 | 0.50002
1391.59766 | 0.50004
1395.02124 | 0.50021
1398.44507 | 0.5001
1401.86939 | 0.50009
1405.29419 | 0.5002
1408.71924 | 0.4999
1412.14478 | 0.49973
1415.5708 | 0.49963
1418.99731 | 0.4996
1422.42407 | 0.49948
1425.85144 | 0.49941
1429.2793 | 0.49937
1432.70764 | 0.4992
1436.13648 | 0.49921
1439.56567 | 0.49921
1442.99561 | 0.49907
1446.42603 | 0.49905
1449.85681 | 0.49904
1453.28833 | 0.4989
1456.72022 | 0.49895
1460.15283 | 0.49891
1463.58594 | 0.49885
1467.01965 | 0.49892
1470.45386 | 0.49891
1473.88892 | 0.49883
1477.32446 | 0.49892
1480.7605 | 0.49899
1484.19739 | 0.49884
1487.63477 | 0.49893
1491.07288 | 0.49899
1494.5116 | 0.49886
1497.95105 | 0.499
1501.39111 | 0.49897
1504.83191 | 0.49892
1508.27356 | 0.49897
1511.7157 | 0.49898
1515.15869 | 0.4988
1518.60242 | 0.49872
1522.04688 | 0.49881
1525.49206 | 0.49864
1528.93811 | 0.49852
1532.38477 | 0.49861
1535.83228 | 0.4985
1539.28064 | 0.49824
1542.72974 | 0.49822
1546.17981 | 0.49807
1549.63062 | 0.49788
1553.08228 | 0.49777
1556.53479 | 0.49784
1559.98804 | 0.49757
1563.44226 | 0.49733
1566.89746 | 0.49733
1570.35339 | 0.49719
1573.8103 | 0.49695
1577.26819 | 0.49691
1580.72681 | 0.49685
1584.18652 | 0.49663
1587.64722 | 0.49639
1591.10864 | 0.49639
1594.57129 | 0.49625
1598.03479 | 0.496
1601.49927 | 0.49593
1604.96472 | 0.49593
1608.43127 | 0.49569
1611.89868 | 0.49566
1615.36731 | 0.49572
1618.83691 | 0.49567
1622.3075 | 0.49546
1625.77917 | 0.49543
1629.25195 | 0.49548
1632.72583 | 0.49542
1636.20081 | 0.49527
1639.67676 | 0.4952
1643.15393 | 0.4952
1646.6322 | 0.49507
1650.11157 | 0.49482
1653.59216 | 0.49482
1657.07385 | 0.49477
1660.55664 | 0.4946