## Sheet1
Wavelength | Transmission
(nm) | (%)
200 | 13.7
201 | 13.59
202 | 13.51
203 | 13.423 | AP1101-1500 Alignment Plate, N-BK7 1500 Grit Ground Glass on Both Sides This file indicates a typical data and there may be differences between product batches. If you have any questions, please contact LBTEK Technical Support. To quote this data, please indicate that the data source is from LBTEK.
204 | 13.29
205 | 13.203
206 | 13.132
207 | 13.017
208 | 12.882
209 | 12.816
210 | 12.767
211 | 12.727
212 | 12.698
213 | 12.679 | LBTEK Mall：www.lbtek.com Tel：0731-84165699 LBTEK Technical Support E-mail：service@lbtek.com
214 | 12.749
215 | 12.828
216 | 12.915
217 | 13.033
218 | 13.221
219 | 13.378
220 | 13.54
221 | 13.729
222 | 13.916
223 | 14.103
224 | 14.297
225 | 14.479
226 | 14.631
227 | 14.755
228 | 14.846
229 | 14.884
230 | 14.908
231 | 14.897
232 | 14.833
233 | 14.72
234 | 14.572
235 | 14.373
236 | 14.148
237 | 13.887
238 | 13.591
239 | 13.272
240 | 12.909
241 | 12.518
242 | 12.136
243 | 11.744
244 | 11.35
245 | 10.96
246 | 10.565
247 | 10.172
248 | 9.787
249 | 9.406
250 | 9.053
251 | 8.73
252 | 8.419
253 | 8.129
254 | 7.866
255 | 7.617
256 | 7.386
257 | 7.195
258 | 7.039
259 | 6.916
260 | 6.834
261 | 6.778
262 | 6.77
263 | 6.805
264 | 6.884
265 | 7.002
266 | 7.186
267 | 7.426
268 | 7.695
269 | 8.032
270 | 8.419
271 | 8.863
272 | 9.351
273 | 9.927
274 | 10.565
275 | 11.284
276 | 12.056
277 | 12.898
278 | 13.811
279 | 14.784
280 | 15.829
281 | 16.974
282 | 18.197
283 | 19.48
284 | 20.802
285 | 22.179
286 | 23.596
287 | 25.045
288 | 26.46
289 | 27.96
290 | 29.454
291 | 30.95
292 | 32.432
293 | 34.007
294 | 35.508
295 | 37.027
296 | 38.482
297 | 39.919
298 | 41.268
299 | 42.629
300 | 43.942
301 | 45.28
302 | 46.578
303 | 47.849
304 | 48.997
305 | 50.131
306 | 51.18
307 | 52.209
308 | 53.152
309 | 54.099
310 | 54.981
311 | 55.847
312 | 56.575
313 | 57.306
314 | 58.045
315 | 58.709
316 | 59.312
317 | 59.988
318 | 60.528
319 | 61.077
320 | 61.594
321 | 61.984
322 | 62.325
323 | 62.806
324 | 63.101
325 | 63.377
326 | 63.707
327 | 64.059
328 | 64.38
329 | 64.643
330 | 64.946
331 | 65.284
332 | 65.5
333 | 65.644
334 | 65.866
335 | 66.03
336 | 66.113
337 | 66.286
338 | 66.462
339 | 66.657
340 | 66.877
341 | 67.128
342 | 67.265
343 | 67.447
344 | 67.565
345 | 67.697
346 | 67.779
347 | 67.982
348 | 68.069
349 | 68.222
350 | 68.256
351 | 68.378
352 | 68.428
353 | 68.501
354 | 68.627
355 | 68.801
356 | 68.907
357 | 68.978
358 | 69.128
359 | 69.168
360 | 69.224
361 | 69.269
362 | 69.39
363 | 69.433
364 | 69.528
365 | 69.613
366 | 69.753
367 | 69.798
368 | 69.842
369 | 69.882
370 | 69.893
371 | 69.935
372 | 69.976
373 | 70.078
374 | 70.144
375 | 70.262
376 | 70.338
377 | 70.407
378 | 70.449
379 | 70.49
380 | 70.539
381 | 70.574
382 | 70.622
383 | 70.696
384 | 70.745
385 | 70.785
386 | 70.841
387 | 70.921
388 | 70.961
389 | 71.062
390 | 71.095
391 | 71.118
392 | 71.211
393 | 71.28
394 | 71.32
395 | 71.383
396 | 71.446
397 | 71.438
398 | 71.482
399 | 71.526
400 | 71.584
401 | 71.645
402 | 71.724
403 | 71.758
404 | 71.807
405 | 71.829
406 | 71.868
407 | 71.876
408 | 71.91
409 | 71.932
410 | 71.997
411 | 72.049
412 | 72.114
413 | 72.162
414 | 72.183
415 | 72.226
416 | 72.278
417 | 72.306
418 | 72.359
419 | 72.42
420 | 72.408
421 | 72.351
422 | 72.347
423 | 72.362
424 | 72.38
425 | 72.449
426 | 72.541
427 | 72.612
428 | 72.651
429 | 72.702
430 | 72.752
431 | 72.803
432 | 72.849
433 | 72.846
434 | 72.859
435 | 72.857
436 | 72.849
437 | 72.81
438 | 72.858
439 | 72.907
440 | 72.936
441 | 72.975
442 | 73.037
443 | 73.061
444 | 73.094
445 | 73.111
446 | 73.138
447 | 73.174
448 | 73.211
449 | 73.205
450 | 73.276
451 | 73.338
452 | 73.377
453 | 73.402
454 | 73.445
455 | 73.427
456 | 73.42
457 | 73.437
458 | 73.472
459 | 73.492
460 | 73.543
461 | 73.57
462 | 73.573
463 | 73.578
464 | 73.612
465 | 73.642
466 | 73.645
467 | 73.663
468 | 73.618
469 | 73.628
470 | 73.646
471 | 73.691
472 | 73.723
473 | 73.822
474 | 73.857
475 | 73.891
476 | 73.927
477 | 73.982
478 | 73.992
479 | 73.975
480 | 73.964
481 | 73.936
482 | 73.892
483 | 73.953
484 | 74.014
485 | 74.083
486 | 74.137
487 | 74.191
488 | 74.163
489 | 74.168
490 | 74.171
491 | 74.183
492 | 74.24
493 | 74.272
494 | 74.311
495 | 74.318
496 | 74.338
497 | 74.335
498 | 74.394
499 | 74.4
500 | 74.438
501 | 74.451
502 | 74.458
503 | 74.431
504 | 74.469
505 | 74.501
506 | 74.546
507 | 74.577
508 | 74.643
509 | 74.66
510 | 74.652
511 | 74.712
512 | 74.759
513 | 74.762
514 | 74.753
515 | 74.764
516 | 74.753
517 | 74.737
518 | 74.724
519 | 74.735
520 | 74.756
521 | 74.757
522 | 74.804
523 | 74.875
524 | 74.918
525 | 74.944
526 | 74.972
527 | 74.962
528 | 74.971
529 | 74.987
530 | 75.06
531 | 75.111
532 | 75.15
533 | 75.145
534 | 75.176
535 | 75.117
536 | 75.13
537 | 75.136
538 | 75.16
539 | 75.184
540 | 75.249
541 | 75.22
542 | 75.239
543 | 75.227
544 | 75.216
545 | 75.229
546 | 75.296
547 | 75.32
548 | 75.373
549 | 75.383
550 | 75.401
551 | 75.383
552 | 75.415
553 | 75.398
554 | 75.397
555 | 75.403
556 | 75.429
557 | 75.446
558 | 75.473
559 | 75.528
560 | 75.545
561 | 75.571
562 | 75.579
563 | 75.612
564 | 75.643
565 | 75.649
566 | 75.667
567 | 75.696
568 | 75.712
569 | 75.707
570 | 75.741
571 | 75.745
572 | 75.745
573 | 75.745
574 | 75.768
575 | 75.797
576 | 75.83
577 | 75.865
578 | 75.934
579 | 75.926
580 | 75.923
581 | 75.919
582 | 75.986
583 | 75.986
584 | 76.051
585 | 76.059
586 | 76.115
587 | 76.116
588 | 76.142
589 | 76.15
590 | 76.185
591 | 76.192
592 | 76.164
593 | 76.173
594 | 76.153
595 | 76.167
596 | 76.149
597 | 76.168
598 | 76.157
599 | 76.2
600 | 76.172
601 | 76.169
602 | 76.178
603 | 76.2
604 | 76.211
605 | 76.248
606 | 76.264
607 | 76.221
608 | 76.254
609 | 76.249
610 | 76.318
611 | 76.377
612 | 76.459
613 | 76.48
614 | 76.497
615 | 76.457
616 | 76.456
617 | 76.434
618 | 76.423
619 | 76.44
620 | 76.495
621 | 76.472
622 | 76.567
623 | 76.575
624 | 76.572
625 | 76.533
626 | 76.566
627 | 76.527
628 | 76.553
629 | 76.6
630 | 76.627
631 | 76.666
632 | 76.658
633 | 76.659
634 | 76.673
635 | 76.678
636 | 76.67
637 | 76.708
638 | 76.748
639 | 76.766
640 | 76.795
641 | 76.831
642 | 76.829
643 | 76.84
644 | 76.869
645 | 76.914
646 | 76.94
647 | 76.983
648 | 76.975
649 | 76.984
650 | 77.015
651 | 77.071
652 | 77.04
653 | 77.063
654 | 77.088
655 | 77.048
656 | 77.028
657 | 77.121
658 | 77.139
659 | 77.138
660 | 77.106
661 | 77.075
662 | 77.006
663 | 77.014
664 | 77.044
665 | 77.131
666 | 77.154
667 | 77.221
668 | 77.273
669 | 77.324
670 | 77.327
671 | 77.379
672 | 77.41
673 | 77.394
674 | 77.395
675 | 77.483
676 | 77.524
677 | 77.544
678 | 77.615
679 | 77.554
680 | 77.501
681 | 77.414
682 | 77.42
683 | 77.331
684 | 77.31
685 | 77.397
686 | 77.489
687 | 77.502
688 | 77.571
689 | 77.69
690 | 77.591
691 | 77.54
692 | 77.551
693 | 77.569
694 | 77.533
695 | 77.606
696 | 77.678
697 | 77.652
698 | 77.659
699 | 77.701
700 | 77.71
701 | 77.665
702 | 77.627
703 | 77.629
704 | 77.603
705 | 77.609
706 | 77.677
707 | 77.693
708 | 77.724
709 | 77.763
710 | 77.788
711 | 77.748
712 | 77.817
713 | 77.809
714 | 77.815
715 | 77.807
716 | 77.851
717 | 77.883
718 | 77.898
719 | 77.946
720 | 77.986
721 | 77.985
722 | 78.001
723 | 78.022
724 | 78.032
725 | 78.052
726 | 78.071
727 | 78.075
728 | 78.08
729 | 78.086
730 | 78.103
731 | 78.129
732 | 78.133
733 | 78.156
734 | 78.164
735 | 78.195
736 | 78.207
737 | 78.23
738 | 78.25
739 | 78.263
740 | 78.296
741 | 78.309
742 | 78.311
743 | 78.322
744 | 78.326
745 | 78.338
746 | 78.34
747 | 78.347
748 | 78.347
749 | 78.355
750 | 78.372
751 | 78.388
752 | 78.4
753 | 78.415
754 | 78.421
755 | 78.45
756 | 78.475
757 | 78.486
758 | 78.507
759 | 78.519
760 | 78.523
761 | 78.522
762 | 78.501
763 | 78.519
764 | 78.519
765 | 78.54
766 | 78.534
767 | 78.533
768 | 78.547
769 | 78.549
770 | 78.57
771 | 78.585
772 | 78.602
773 | 78.636
774 | 78.638
775 | 78.667
776 | 78.67
777 | 78.692
778 | 78.698
779 | 78.71
780 | 78.726
781 | 78.734
782 | 78.746
783 | 78.763
784 | 78.773
785 | 78.793
786 | 78.795
787 | 78.814
788 | 78.828
789 | 78.851
790 | 78.861
791 | 78.865
792 | 78.871
793 | 78.89
794 | 78.908
795 | 78.914
796 | 78.926
797 | 78.938
798 | 78.95
799 | 78.957
800 | 78.963
801 | 78.979
802 | 78.99
803 | 79
804 | 79.007
805 | 79.017
806 | 79.034
807 | 79.042
808 | 79.06
809 | 79.074
810 | 79.097
811 | 79.109
812 | 79.116
813 | 79.134
814 | 79.151
815 | 79.161
816 | 79.159
817 | 79.173
818 | 79.194
819 | 79.201
820 | 79.212
821 | 79.211
822 | 79.215
823 | 79.228
824 | 79.232
825 | 79.253
826 | 79.265
827 | 79.286
828 | 79.293
829 | 79.279
830 | 79.287
831 | 79.293
832 | 79.301
833 | 79.324
834 | 79.331
835 | 79.329
836 | 79.321
837 | 79.325
838 | 79.332
839 | 79.343
840 | 79.359
841 | 79.377
842 | 79.399
843 | 79.405
844 | 79.419
845 | 79.426
846 | 79.459
847 | 79.465
848 | 79.479
849 | 79.488
850 | 79.499
851 | 79.515
852 | 79.501
853 | 79.504
854 | 79.496
855 | 79.492
856 | 79.506
857 | 79.512
858 | 79.53
859 | 79.543
860 | 79.571
861 | 79.611
862 | 79.639
863 | 79.691
864 | 79.722
865 | 79.788
866 | 79.839
867 | 79.902
868 | 79.954
869 | 80.019
870 | 80.08
871 | 80.13
872 | 80.17
873 | 80.216
874 | 80.265
875 | 80.303
876 | 80.349
877 | 80.385
878 | 80.421
879 | 80.451
880 | 80.469
881 | 80.498
882 | 80.516
883 | 80.532
884 | 80.555
885 | 80.561
886 | 80.583
887 | 80.59
888 | 80.606
889 | 80.606
890 | 80.617
891 | 80.639
892 | 80.652
893 | 80.669
894 | 80.676
895 | 80.68
896 | 80.696
897 | 80.705
898 | 80.717
899 | 80.717
900 | 80.721
901 | 80.73
902 | 80.724
903 | 80.729
904 | 80.726
905 | 80.738
906 | 80.744
907 | 80.749
908 | 80.759
909 | 80.764
910 | 80.773
911 | 80.783
912 | 80.796
913 | 80.811
914 | 80.825
915 | 80.837
916 | 80.84
917 | 80.85
918 | 80.859
919 | 80.866
920 | 80.872
921 | 80.878
922 | 80.892
923 | 80.894
924 | 80.902
925 | 80.909
926 | 80.921
927 | 80.933
928 | 80.942
929 | 80.954
930 | 80.961
931 | 80.97
932 | 80.983
933 | 80.988
934 | 81.001
935 | 81.018
936 | 81.029
937 | 81.036
938 | 81.045
939 | 81.061
940 | 81.073
941 | 81.082
942 | 81.09
943 | 81.099
944 | 81.108
945 | 81.118
946 | 81.125
947 | 81.145
948 | 81.162
949 | 81.17
950 | 81.184
951 | 81.189
952 | 81.202
953 | 81.214
954 | 81.225
955 | 81.234
956 | 81.244
957 | 81.255
958 | 81.251
959 | 81.251
960 | 81.264
961 | 81.263
962 | 81.272
963 | 81.28
964 | 81.292
965 | 81.303
966 | 81.313
967 | 81.324
968 | 81.335
969 | 81.347
970 | 81.361
971 | 81.369
972 | 81.379
973 | 81.389
974 | 81.401
975 | 81.408
976 | 81.415
977 | 81.425
978 | 81.432
979 | 81.429
980 | 81.428
981 | 81.433
982 | 81.434
983 | 81.436
984 | 81.442
985 | 81.45
986 | 81.461
987 | 81.467
988 | 81.475
989 | 81.477
990 | 81.486
991 | 81.481
992 | 81.479
993 | 81.485
994 | 81.493
995 | 81.5
996 | 81.5
997 | 81.503
998 | 81.508
999 | 81.512
1000 | 81.519
1001 | 81.526
1002 | 81.546
1003 | 81.566
1004 | 81.578
1005 | 81.585
1006 | 81.59
1007 | 81.595
1008 | 81.6
1009 | 81.604
1010 | 81.611
1011 | 81.614
1012 | 81.616
1013 | 81.624
1014 | 81.628
1015 | 81.632
1016 | 81.637
1017 | 81.644
1018 | 81.648
1019 | 81.648
1020 | 81.651
1021 | 81.651
1022 | 81.659
1023 | 81.664
1024 | 81.669
1025 | 81.676
1026 | 81.683
1027 | 81.688
1028 | 81.69
1029 | 81.697
1030 | 81.704
1031 | 81.71
1032 | 81.718
1033 | 81.72
1034 | 81.726
1035 | 81.727
1036 | 81.729
1037 | 81.734
1038 | 81.741
1039 | 81.747
1040 | 81.752
1041 | 81.758
1042 | 81.764
1043 | 81.769
1044 | 81.778
1045 | 81.778
1046 | 81.777
1047 | 81.779
1048 | 81.784
1049 | 81.789
1050 | 81.799
1051 | 81.808
1052 | 81.814
1053 | 81.823
1054 | 81.829
1055 | 81.838
1056 | 81.846
1057 | 81.855
1058 | 81.865
1059 | 81.874
1060 | 81.88
1061 | 81.884
1062 | 81.89
1063 | 81.897
1064 | 81.903
1065 | 81.908
1066 | 81.913
1067 | 81.92
1068 | 81.926
1069 | 81.931
1070 | 81.941
1071 | 81.949
1072 | 81.955
1073 | 81.958
1074 | 81.965
1075 | 81.972
1076 | 81.983
1077 | 81.993
1078 | 81.997
1079 | 82.005
1080 | 82.014
1081 | 82.023
1082 | 82.031
1083 | 82.041
1084 | 82.05
1085 | 82.054
1086 | 82.061
1087 | 82.068
1088 | 82.073
1089 | 82.085
1090 | 82.091
1091 | 82.093
1092 | 82.095
1093 | 82.107
1094 | 82.114
1095 | 82.124
1096 | 82.136
1097 | 82.144
1098 | 82.151
1099 | 82.157
1100 | 82.166
1101 | 82.175
1102 | 82.181
1103 | 82.188
1104 | 82.203
1105 | 82.211
1106 | 82.217
1107 | 82.227
1108 | 82.235
1109 | 82.239
1110 | 82.246
1111 | 82.251
1112 | 82.257
1113 | 82.267
1114 | 82.272
1115 | 82.265
1116 | 82.273
1117 | 82.281
1118 | 82.287
1119 | 82.295
1120 | 82.305
1121 | 82.318
1122 | 82.329
1123 | 82.337
1124 | 82.344
1125 | 82.354
1126 | 82.371
1127 | 82.383
1128 | 82.395
1129 | 82.41
1130 | 82.419
1131 | 82.431
1132 | 82.443
1133 | 82.451
1134 | 82.463
1135 | 82.48
1136 | 82.49
1137 | 82.499
1138 | 82.517
1139 | 82.529
1140 | 82.539
1141 | 82.552
1142 | 82.564
1143 | 82.576
1144 | 82.59
1145 | 82.601
1146 | 82.612
1147 | 82.622
1148 | 82.632
1149 | 82.645
1150 | 82.665
1151 | 82.68
1152 | 82.695
1153 | 82.708
1154 | 82.719
1155 | 82.73
1156 | 82.742
1157 | 82.75
1158 | 82.762
1159 | 82.77
1160 | 82.785
1161 | 82.785
1162 | 82.792
1163 | 82.803
1164 | 82.813
1165 | 82.824
1166 | 82.833
1167 | 82.842
1168 | 82.85
1169 | 82.858
1170 | 82.863
1171 | 82.857
1172 | 82.873
1173 | 82.891
1174 | 82.901
1175 | 82.909
1176 | 82.911
1177 | 82.917
1178 | 82.925
1179 | 82.932
1180 | 82.937
1181 | 82.945
1182 | 82.95
1183 | 82.949
1184 | 82.95
1185 | 82.959
1186 | 82.959
1187 | 82.962
1188 | 82.967
1189 | 82.968
1190 | 82.969
1191 | 82.974
1192 | 82.98
1193 | 82.985
1194 | 82.986
1195 | 82.986
1196 | 82.988
1197 | 82.995
1198 | 82.999
1199 | 83.002
1200 | 83.007
1201 | 83.01
1202 | 83.011
1203 | 83.014
1204 | 83.014
1205 | 83.016
1206 | 83.025
1207 | 83.027
1208 | 83.03
1209 | 83.033
1210 | 83.037
1211 | 83.038
1212 | 83.045
1213 | 83.056
1214 | 83.059
1215 | 83.065
1216 | 83.072
1217 | 83.069
1218 | 83.078
1219 | 83.091
1220 | 83.099
1221 | 83.105
1222 | 83.112
1223 | 83.117
1224 | 83.116
1225 | 83.124
1226 | 83.13
1227 | 83.132
1228 | 83.134
1229 | 83.131
1230 | 83.139
1231 | 83.152
1232 | 83.156
1233 | 83.163
1234 | 83.169
1235 | 83.172
1236 | 83.176
1237 | 83.181
1238 | 83.19
1239 | 83.194
1240 | 83.194
1241 | 83.195
1242 | 83.207
1243 | 83.218
1244 | 83.221
1245 | 83.227
1246 | 83.231
1247 | 83.231
1248 | 83.236
1249 | 83.235
1250 | 83.239
1251 | 83.248
1252 | 83.247
1253 | 83.243
1254 | 83.248
1255 | 83.254
1256 | 83.257
1257 | 83.263
1258 | 83.271
1259 | 83.274
1260 | 83.281
1261 | 83.286
1262 | 83.286
1263 | 83.288
1264 | 83.286
1265 | 83.298
1266 | 83.312
1267 | 83.32
1268 | 83.326
1269 | 83.334
1270 | 83.339
1271 | 83.346
1272 | 83.351
1273 | 83.358
1274 | 83.361
1275 | 83.365
1276 | 83.369
1277 | 83.377
1278 | 83.386
1279 | 83.394
1280 | 83.398
1281 | 83.404
1282 | 83.411
1283 | 83.422
1284 | 83.428
1285 | 83.434
1286 | 83.439
1287 | 83.436
1288 | 83.441
1289 | 83.456
1290 | 83.467
1291 | 83.476
1292 | 83.481
1293 | 83.487
1294 | 83.492
1295 | 83.5
1296 | 83.511
1297 | 83.521
1298 | 83.527
1299 | 83.525
1300 | 83.525
1301 | 83.53
1302 | 83.54
1303 | 83.552
1304 | 83.562
1305 | 83.571
1306 | 83.583
1307 | 83.594
1308 | 83.605
1309 | 83.615
1310 | 83.627
1311 | 83.631
1312 | 83.65
1313 | 83.661
1314 | 83.673
1315 | 83.681
1316 | 83.69
1317 | 83.696
1318 | 83.703
1319 | 83.707
1320 | 83.718
1321 | 83.729
1322 | 83.74
1323 | 83.744
1324 | 83.759
1325 | 83.776
1326 | 83.792
1327 | 83.805
1328 | 83.822
1329 | 83.837
1330 | 83.855
1331 | 83.87
1332 | 83.881
1333 | 83.897
1334 | 83.908
1335 | 83.915
1336 | 83.927
1337 | 83.948
1338 | 83.966
1339 | 83.98
1340 | 83.997
1341 | 84.012
1342 | 84.023
1343 | 84.039
1344 | 84.053
1345 | 84.07
1346 | 84.082
1347 | 84.091
1348 | 84.105
1349 | 84.125
1350 | 84.141
1351 | 84.153
1352 | 84.166
1353 | 84.184
1354 | 84.198
1355 | 84.214
1356 | 84.229
1357 | 84.243
1358 | 84.254
1359 | 84.261
1360 | 84.278
1361 | 84.301
1362 | 84.317
1363 | 84.335
1364 | 84.351
1365 | 84.369
1366 | 84.383
1367 | 84.396
1368 | 84.414
1369 | 84.434
1370 | 84.453
1371 | 84.462
1372 | 84.475
1373 | 84.491
1374 | 84.512
1375 | 84.534
1376 | 84.553
1377 | 84.575
1378 | 84.597
1379 | 84.618
1380 | 84.641
1381 | 84.66
1382 | 84.678
1383 | 84.69
1384 | 84.724
1385 | 84.754
1386 | 84.776
1387 | 84.797
1388 | 84.821
1389 | 84.843
1390 | 84.864
1391 | 84.885
1392 | 84.906
1393 | 84.927
1394 | 84.948
1395 | 84.963
1396 | 84.979
1397 | 85.002
1398 | 85.027
1399 | 85.045
1400 | 85.069
1401 | 85.088
1402 | 85.113
1403 | 85.139
1404 | 85.162
1405 | 85.194
1406 | 85.219
1407 | 85.238
1408 | 85.269
1409 | 85.304
1410 | 85.335
1411 | 85.363
1412 | 85.395
1413 | 85.424
1414 | 85.449
1415 | 85.483
1416 | 85.511
1417 | 85.534
1418 | 85.563
1419 | 85.58
1420 | 85.607
1421 | 85.638
1422 | 85.669
1423 | 85.697
1424 | 85.721
1425 | 85.748
1426 | 85.772
1427 | 85.796
1428 | 85.821
1429 | 85.842
1430 | 85.862
1431 | 85.874
1432 | 85.892
1433 | 85.917
1434 | 85.937
1435 | 85.951
1436 | 85.961
1437 | 85.973
1438 | 85.981
1439 | 85.993
1440 | 86.004
1441 | 86.016
1442 | 86.02
1443 | 86.02
1444 | 86.019
1445 | 86.023
1446 | 86.028
1447 | 86.036
1448 | 86.038
1449 | 86.039
1450 | 86.044
1451 | 86.046
1452 | 86.043
1453 | 86.046
1454 | 86.049
1455 | 86.044
1456 | 86.039
1457 | 86.045
1458 | 86.047
1459 | 86.047
1460 | 86.048
1461 | 86.043
1462 | 86.041
1463 | 86.039
1464 | 86.038
1465 | 86.033
1466 | 86.032
1467 | 86.026
1468 | 86.017
1469 | 86.013
1470 | 86.016
1471 | 86.009
1472 | 86.004
1473 | 85.993
1474 | 85.983
1475 | 85.977
1476 | 85.971
1477 | 85.956
1478 | 85.946
1479 | 85.937
1480 | 85.918
1481 | 85.901
1482 | 85.895
1483 | 85.887
1484 | 85.878
1485 | 85.87
1486 | 85.856
1487 | 85.842
1488 | 85.836
1489 | 85.827
1490 | 85.815
1491 | 85.806
1492 | 85.792
1493 | 85.78
1494 | 85.767
1495 | 85.755
1496 | 85.747
1497 | 85.737
1498 | 85.723
1499 | 85.71
1500 | 85.702
1501 | 85.694
1502 | 85.683
1503 | 85.674
1504 | 85.663
1505 | 85.649
1506 | 85.642
1507 | 85.64
1508 | 85.632
1509 | 85.628
1510 | 85.622
1511 | 85.612
1512 | 85.605
1513 | 85.6
1514 | 85.592
1515 | 85.585
1516 | 85.58
1517 | 85.573
1518 | 85.554
1519 | 85.548
1520 | 85.54
1521 | 85.536
1522 | 85.529
1523 | 85.514
1524 | 85.504
1525 | 85.496
1526 | 85.485
1527 | 85.476
1528 | 85.469
1529 | 85.463
1530 | 85.453
1531 | 85.443
1532 | 85.436
1533 | 85.428
1534 | 85.428
1535 | 85.424
1536 | 85.417
1537 | 85.411
1538 | 85.406
1539 | 85.4
1540 | 85.394
1541 | 85.39
1542 | 85.383
1543 | 85.375
1544 | 85.369
1545 | 85.368
1546 | 85.363
1547 | 85.358
1548 | 85.349
1549 | 85.342
1550 | 85.332
1551 | 85.323
1552 | 85.318
1553 | 85.315
1554 | 85.307
1555 | 85.3
1556 | 85.291
1557 | 85.287
1558 | 85.284
1559 | 85.289
1560 | 85.286
1561 | 85.284
1562 | 85.28
1563 | 85.274
1564 | 85.269
1565 | 85.264
1566 | 85.263
1567 | 85.257
1568 | 85.252
1569 | 85.251
1570 | 85.251
1571 | 85.251
1572 | 85.248
1573 | 85.251
1574 | 85.253
1575 | 85.246
1576 | 85.245
1577 | 85.24
1578 | 85.238
1579 | 85.236
1580 | 85.239
1581 | 85.23
1582 | 85.224
1583 | 85.232
1584 | 85.226
1585 | 85.227
1586 | 85.232
1587 | 85.237
1588 | 85.243
1589 | 85.242
1590 | 85.241
1591 | 85.239
1592 | 85.243
1593 | 85.244
1594 | 85.24
1595 | 85.247
1596 | 85.245
1597 | 85.248
1598 | 85.246
1599 | 85.243
1600 | 85.244
1601 | 85.245
1602 | 85.245
1603 | 85.242
1604 | 85.247
1605 | 85.249
1606 | 85.249
1607 | 85.248
1608 | 85.249
1609 | 85.251
1610 | 85.256
1611 | 85.257
1612 | 85.262
1613 | 85.261
1614 | 85.26
1615 | 85.258
1616 | 85.26
1617 | 85.262
1618 | 85.268
1619 | 85.27
1620 | 85.272
1621 | 85.27
1622 | 85.276
1623 | 85.28
1624 | 85.285
1625 | 85.287
1626 | 85.294
1627 | 85.294
1628 | 85.295
1629 | 85.294
1630 | 85.296
1631 | 85.296
1632 | 85.297
1633 | 85.291
1634 | 85.281
1635 | 85.27
1636 | 85.26
1637 | 85.238
1638 | 85.213
1639 | 85.177
1640 | 85.14
1641 | 85.091
1642 | 85.027
1643 | 84.957
1644 | 84.87
1645 | 84.786
1646 | 84.678
1647 | 84.575
1648 | 84.46
1649 | 84.351
1650 | 84.236
1651 | 84.12
1652 | 84.022
1653 | 83.913
1654 | 83.825
1655 | 83.745
1656 | 83.637
1657 | 83.568
1658 | 83.499
1659 | 83.451
1660 | 83.399
1661 | 83.366
1662 | 83.311
1663 | 83.275
1664 | 83.256
1665 | 83.223
1666 | 83.204
1667 | 83.221
1668 | 83.224
1669 | 83.2
1670 | 83.199
1671 | 83.205
1672 | 83.205
1673 | 83.228
1674 | 83.224
1675 | 83.225
1676 | 83.243
1677 | 83.26
1678 | 83.27
1679 | 83.283
1680 | 83.313
1681 | 83.32
1682 | 83.305
1683 | 83.306
1684 | 83.307
1685 | 83.324
1686 | 83.346
1687 | 83.346
1688 | 83.35
1689 | 83.336
1690 | 83.341
1691 | 83.323
1692 | 83.331
1693 | 83.347
1694 | 83.358
1695 | 83.367
1696 | 83.362
1697 | 83.347
1698 | 83.306
1699 | 83.29
1700 | 83.258
1701 | 83.242
1702 | 83.244
1703 | 83.225
1704 | 83.212
1705 | 83.191
1706 | 83.181
1707 | 83.134
1708 | 83.136
1709 | 83.149
1710 | 83.173
1711 | 83.174
1712 | 83.177
1713 | 83.213
1714 | 83.201
1715 | 83.187
1716 | 83.177
1717 | 83.209
1718 | 83.239
1719 | 83.223
1720 | 83.236
1721 | 83.23
1722 | 83.261
1723 | 83.275
1724 | 83.274
1725 | 83.295
1726 | 83.331
1727 | 83.347
1728 | 83.343
1729 | 83.323
1730 | 83.34
1731 | 83.383
1732 | 83.409
1733 | 83.413
1734 | 83.404
1735 | 83.44
1736 | 83.444
1737 | 83.447
1738 | 83.457
1739 | 83.464
1740 | 83.534
1741 | 83.531
1742 | 83.523
1743 | 83.497
1744 | 83.531
1745 | 83.536
1746 | 83.512
1747 | 83.541
1748 | 83.505
1749 | 83.512
1750 | 83.514
1751 | 83.51
1752 | 83.533
1753 | 83.518
1754 | 83.559
1755 | 83.547
1756 | 83.551
1757 | 83.533
1758 | 83.551
1759 | 83.583
1760 | 83.588
1761 | 83.605
1762 | 83.604
1763 | 83.617
1764 | 83.618
1765 | 83.605
1766 | 83.633
1767 | 83.647
1768 | 83.668
1769 | 83.646
1770 | 83.666
1771 | 83.652
1772 | 83.66
1773 | 83.689
1774 | 83.669
1775 | 83.721
1776 | 83.751
1777 | 83.765
1778 | 83.768
1779 | 83.791
1780 | 83.827
1781 | 83.825
1782 | 83.873
1783 | 83.895
1784 | 83.919
1785 | 83.906
1786 | 83.895
1787 | 83.865
1788 | 83.858
1789 | 83.868
1790 | 83.866
1791 | 83.866
1792 | 83.858
1793 | 83.894
1794 | 83.882
1795 | 83.874
1796 | 83.899
1797 | 83.932
1798 | 83.94
1799 | 83.932
1800 | 83.931
1801 | 83.921
1802 | 83.956
1803 | 83.968
1804 | 83.979
1805 | 83.978
1806 | 83.965
1807 | 83.992
1808 | 83.996
1809 | 84.059
1810 | 84.046
1811 | 84.105
1812 | 84.111
1813 | 84.093
1814 | 84.089
1815 | 84.085
1816 | 84.08
1817 | 84.056
1818 | 84.071
1819 | 84.025
1820 | 84.007
1821 | 84.029
1822 | 84.006
1823 | 84.027
1824 | 84.027
1825 | 84.065
1826 | 84.061
1827 | 84.082
1828 | 84.085
1829 | 84.104
1830 | 84.102
1831 | 84.088
1832 | 84.101
1833 | 84.116
1834 | 84.118
1835 | 84.119
1836 | 84.113
1837 | 84.105
1838 | 84.116
1839 | 84.18
1840 | 84.177
1841 | 84.201
1842 | 84.217
1843 | 84.229
1844 | 84.216
1845 | 84.224
1846 | 84.233
1847 | 84.26
1848 | 84.26
1849 | 84.255
1850 | 84.222
1851 | 84.216
1852 | 84.244
1853 | 84.247
1854 | 84.296
1855 | 84.318
1856 | 84.348
1857 | 84.388
1858 | 84.394
1859 | 84.463
1860 | 84.479
1861 | 84.534
1862 | 84.558
1863 | 84.585
1864 | 84.641
1865 | 84.623
1866 | 84.689
1867 | 84.692
1868 | 84.715
1869 | 84.725
1870 | 84.737
1871 | 84.816
1872 | 84.85
1873 | 84.923
1874 | 84.96
1875 | 85.033
1876 | 85.061
1877 | 85.096
1878 | 85.165
1879 | 85.266
1880 | 85.375
1881 | 85.413
1882 | 85.481
1883 | 85.524
1884 | 85.567
1885 | 85.637
1886 | 85.715
1887 | 85.781
1888 | 85.859
1889 | 85.981
1890 | 86.031
1891 | 86.073
1892 | 86.093
1893 | 86.138
1894 | 86.201
1895 | 86.247
1896 | 86.282
1897 | 86.378
1898 | 86.47
1899 | 86.435
1900 | 86.484
1901 | 86.452
1902 | 86.497
1903 | 86.582
1904 | 86.67
1905 | 86.712
1906 | 86.709
1907 | 86.832
1908 | 86.787
1909 | 86.779
1910 | 86.855
1911 | 86.884
1912 | 86.967
1913 | 86.905
1914 | 86.979
1915 | 86.993
1916 | 87.037
1917 | 87.087
1918 | 87.138
1919 | 87.194
1920 | 87.191
1921 | 87.289
1922 | 87.332
1923 | 87.374
1924 | 87.431
1925 | 87.447
1926 | 87.422
1927 | 87.409
1928 | 87.47
1929 | 87.487
1930 | 87.511
1931 | 87.521
1932 | 87.483
1933 | 87.412
1934 | 87.389
1935 | 87.377
1936 | 87.375
1937 | 87.4
1938 | 87.296
1939 | 87.314
1940 | 87.212
1941 | 87.149
1942 | 87.156
1943 | 87.214
1944 | 87.235
1945 | 87.212
1946 | 87.27
1947 | 87.248
1948 | 87.184
1949 | 87.283
1950 | 87.282
1951 | 87.252
1952 | 87.307
1953 | 87.279
1954 | 87.196
1955 | 87.209
1956 | 87.163
1957 | 87.22
1958 | 87.175
1959 | 87.224
1960 | 87.22
1961 | 87.183
1962 | 87.192
1963 | 87.119
1964 | 87.153
1965 | 87.122
1966 | 87.099
1967 | 87.091
1968 | 87.046
1969 | 87.006
1970 | 86.937
1971 | 86.9
1972 | 86.851
1973 | 86.81
1974 | 86.803
1975 | 86.779
1976 | 86.734
1977 | 86.669
1978 | 86.713
1979 | 86.668
1980 | 86.674
1981 | 86.631
1982 | 86.597
1983 | 86.605
1984 | 86.625
1985 | 86.633
1986 | 86.597
1987 | 86.61
1988 | 86.588
1989 | 86.559
1990 | 86.519
1991 | 86.513
1992 | 86.6
1993 | 86.568
1994 | 86.591
1995 | 86.546
1996 | 86.459
1997 | 86.477
1998 | 86.453
1999 | 86.437
2000 | 86.394