## Reflection
Wavelength | RS1 | RS2
(nm) | (%) | (%)
1100 | 0.6979037523 | 0.5717114806
1099 | 0.6903640628 | 0.5665224791
1098 | 0.6827040911 | 0.5608882904
1097 | 0.6750859022 | 0.555098772
1096 | 0.6681550741 | 0.5500591993
1095 | 0.6604028344 | 0.5444497466 | Deporlarizers Reflection Data The curve of APD10-B Deporlarizers Reflection This file indicates a typical data and there may be differences between product batches. If you have any questions, please contact LBTEK Technical Support. To quote this data, please indicate that the data source is from LBTEK.
1094 | 0.6533129811 | 0.5390645266
1093 | 0.6459350586 | 0.5336728692
1092 | 0.6389674544 | 0.5279003978
1091 | 0.6318092942 | 0.5228639841
1090 | 0.6245560646 | 0.5176857114
1089 | 0.6176732779 | 0.5124546885
1088 | 0.6106778979 | 0.5074576735
1087 | 0.603572011 | 0.5023800135
1086 | 0.5968356133 | 0.4970467091
1085 | 0.5899520516 | 0.4922554493
1084 | 0.5831634402 | 0.4874736965 | LBTEK Mall：www.lbtek.com
1083 | 0.5769879818 | 0.4830192327 | Tel：073184165699
1082 | 0.5697750449 | 0.4778574109 | LBTEK Technical Support E-mail：service@lbtek.com
1081 | 0.5634688139 | 0.4731194973
1080 | 0.5568398833 | 0.4685900509
1079 | 0.550394237 | 0.4640976489
1078 | 0.5441918373 | 0.4596029818
1077 | 0.5382098556 | 0.4551150501
1076 | 0.5318889618 | 0.4504801333
1075 | 0.5257340074 | 0.446054846
1074 | 0.5201183558 | 0.4418425858
1073 | 0.5136154294 | 0.4373331964
1072 | 0.5078003407 | 0.4333679974
1071 | 0.502286613 | 0.4290519357
1070 | 0.4959534407 | 0.4246819615
1069 | 0.4902389348 | 0.4205168784
1068 | 0.484471947 | 0.416826725
1067 | 0.4790995717 | 0.4127780795
1066 | 0.4734683633 | 0.4088936448
1065 | 0.4678539038 | 0.4049494863
1064 | 0.4622457922 | 0.4009892642
1063 | 0.4568468332 | 0.3971406221
1062 | 0.4513302743 | 0.3933504224
1061 | 0.446135819 | 0.3896715343
1060 | 0.440510124 | 0.3858662248
1059 | 0.43555969 | 0.3826043904
1058 | 0.4302466214 | 0.3793399632
1057 | 0.4252112806 | 0.3755818009
1056 | 0.4201875925 | 0.3721473217
1055 | 0.4153599143 | 0.3688633144
1054 | 0.4101769924 | 0.3653217554
1053 | 0.4057584405 | 0.3623286486
1052 | 0.4010533988 | 0.3592498004
1051 | 0.3964407444 | 0.3560135961
1050 | 0.3917119503 | 0.3531026244
1049 | 0.3870849609 | 0.3500189781
1048 | 0.3825398982 | 0.3470997214
1047 | 0.3782575428 | 0.3442234099
1046 | 0.3738797307 | 0.3411656618
1045 | 0.3693395853 | 0.3384440243
1044 | 0.3651606143 | 0.3355979621
1043 | 0.3608698547 | 0.3329727948
1042 | 0.3567923903 | 0.3303075433
1041 | 0.3527336717 | 0.3276299536
1040 | 0.3486642838 | 0.3249057233
1039 | 0.3445762992 | 0.3224265575
1038 | 0.3406179249 | 0.3198723495
1037 | 0.3368007541 | 0.3173834085
1036 | 0.33292377 | 0.3150961697
1035 | 0.3288740218 | 0.3126333058
1034 | 0.3251464367 | 0.3103141189
1033 | 0.3215107918 | 0.3079207838
1032 | 0.3177995086 | 0.3057022393
1031 | 0.313965857 | 0.303694725
1030 | 0.3102871776 | 0.301620096
1029 | 0.3068081737 | 0.2993683219
1028 | 0.3034527004 | 0.2973847091
1027 | 0.3003234565 | 0.2954827249
1026 | 0.2969404757 | 0.2933503687
1025 | 0.2936846912 | 0.291438669
1024 | 0.2905674279 | 0.2894891202
1023 | 0.287302196 | 0.2877265215
1022 | 0.2843864858 | 0.2859474719
1021 | 0.2814019322 | 0.2843158245
1020 | 0.2784662545 | 0.2824817598
1019 | 0.2755127251 | 0.2808879316
1018 | 0.2726286054 | 0.2792000771
1017 | 0.2698316872 | 0.2777916789
1016 | 0.2671813965 | 0.2762803733
1015 | 0.2642721236 | 0.2747000456
1014 | 0.2616134286 | 0.2732558548
1013 | 0.2589563727 | 0.2718570828
1012 | 0.2564173937 | 0.2705106437
1011 | 0.254013747 | 0.2691990435
1010 | 0.2515745163 | 0.2679973245
1009 | 0.2490647882 | 0.2667607069
1008 | 0.2466693968 | 0.265628159
1007 | 0.2443057895 | 0.2643802166
1006 | 0.2422689945 | 0.2633196712
1005 | 0.240181312 | 0.262196511
1004 | 0.2379392684 | 0.2610649467
1003 | 0.2357651293 | 0.2601903975
1002 | 0.2338036448 | 0.2592887878
1001 | 0.231868431 | 0.2583980262
1000 | 0.2298500389 | 0.2575086355
999 | 0.2278827876 | 0.2565923035
998 | 0.2260227054 | 0.2558007538
997 | 0.2242065519 | 0.2550625205
996 | 0.2225166708 | 0.2543046176
995 | 0.2208707929 | 0.2537062168
994 | 0.2192188799 | 0.2530989647
993 | 0.2174109966 | 0.2525530159
992 | 0.215769425 | 0.2518337369
991 | 0.2143515944 | 0.2513490617
990 | 0.2128012925 | 0.250880301
989 | 0.211443007 | 0.2503069043
988 | 0.2100001127 | 0.2499537021
987 | 0.2086315304 | 0.2496374547
986 | 0.2073756605 | 0.2493758053
985 | 0.2059749812 | 0.2489794344
984 | 0.2047553957 | 0.2486264855
983 | 0.2035596818 | 0.2484292537
982 | 0.2025042623 | 0.2481906712
981 | 0.2013610899 | 0.2478473634
980 | 0.2003775388 | 0.2478435189
979 | 0.1992166489 | 0.2477408797
978 | 0.1983001083 | 0.2475976199
977 | 0.1974056214 | 0.2475860566
976 | 0.1965738535 | 0.2476971596
975 | 0.19589369 | 0.2476831228
974 | 0.1947981119 | 0.2476630509
973 | 0.1941216886 | 0.2478001863
972 | 0.1933823079 | 0.2477972955
971 | 0.1927649081 | 0.2480284721
970 | 0.1922290772 | 0.2481999993
969 | 0.1916115433 | 0.248183012
968 | 0.1909856498 | 0.2485736012
967 | 0.1905010939 | 0.2488712072
966 | 0.1900167167 | 0.2490959316
965 | 0.189626649 | 0.2494749576
964 | 0.1892946959 | 0.2499825358
963 | 0.1887732148 | 0.2503131628
962 | 0.188496992 | 0.2506694496
961 | 0.1881947815 | 0.2510230243
960 | 0.187888056 | 0.2514892817
959 | 0.1877744496 | 0.2520132363
958 | 0.1876448244 | 0.2524774969
957 | 0.1875731349 | 0.2530021071
956 | 0.1872653663 | 0.2535281777
955 | 0.1872026473 | 0.2542344928
954 | 0.1872701049 | 0.2548075616
953 | 0.1872420013 | 0.2553614676
952 | 0.187328741 | 0.25613603
951 | 0.1874077618 | 0.2568580806
950 | 0.1873384416 | 0.2575697899
949 | 0.1875258684 | 0.258474648
948 | 0.1877386868 | 0.2592188418
947 | 0.1878223419 | 0.2598516643
946 | 0.1881259382 | 0.2607520819
945 | 0.1884774715 | 0.2615237832
944 | 0.1886337996 | 0.2624979615
943 | 0.1889967173 | 0.2633625567
942 | 0.1892160624 | 0.2642574906
941 | 0.1897269189 | 0.265199542
940 | 0.1900419295 | 0.2660316527
939 | 0.1905010045 | 0.2670917213
938 | 0.1909335703 | 0.2682325244
937 | 0.1915186942 | 0.2690995932
936 | 0.1918227673 | 0.2701078653
935 | 0.1925893128 | 0.2712105513
934 | 0.1933490485 | 0.2723931372
933 | 0.193886593 | 0.2731370628
932 | 0.1945550889 | 0.2743106782
931 | 0.1951253563 | 0.2754955292
930 | 0.1958922893 | 0.2765024602
929 | 0.1967505366 | 0.2776851952
928 | 0.1973011941 | 0.2789136469
927 | 0.1981149614 | 0.28010571
926 | 0.199034512 | 0.2813742161
925 | 0.199826017 | 0.2825068235
924 | 0.2006608546 | 0.2837268114
923 | 0.2012692392 | 0.2850089073
922 | 0.2022636384 | 0.2863683999
921 | 0.2031501383 | 0.2877173126
920 | 0.2043430656 | 0.2888540626
919 | 0.2051600665 | 0.2899537086
918 | 0.2062100917 | 0.2915672958
917 | 0.206866771 | 0.2927940488
916 | 0.2079531103 | 0.2942219377
915 | 0.2091931403 | 0.2956789732
914 | 0.2102480233 | 0.2969262302
913 | 0.2113164812 | 0.2985930443
912 | 0.2123903036 | 0.2998853326
911 | 0.2133676261 | 0.3013496995
910 | 0.2144223154 | 0.3026797175
909 | 0.2159467936 | 0.3039397299
908 | 0.2169655114 | 0.3052664101
907 | 0.2181698978 | 0.3069510758
906 | 0.2195122838 | 0.3083381355
905 | 0.2203441262 | 0.3097203672
904 | 0.2217596918 | 0.3111767471
903 | 0.2230380923 | 0.3130602837
902 | 0.2241518348 | 0.3143799007
901 | 0.2255214155 | 0.3156887293
900 | 0.2268874794 | 0.3171458542
899 | 0.2281232327 | 0.3187770247
898 | 0.2293840498 | 0.3203128874
897 | 0.2308145612 | 0.3216509521
896 | 0.2322110534 | 0.3231094778
895 | 0.2336014807 | 0.3250240386
894 | 0.2349239588 | 0.3261499703
893 | 0.2362136096 | 0.3277894258
892 | 0.2377322465 | 0.3294424713
891 | 0.2391808182 | 0.3308934569
890 | 0.2404797524 | 0.3324325681
889 | 0.2420082688 | 0.334101826
888 | 0.2433615774 | 0.3354501426
887 | 0.2445907295 | 0.3372424245
886 | 0.2465704232 | 0.3388659656
885 | 0.2476767451 | 0.3401365578
884 | 0.2493951917 | 0.3416777551
883 | 0.2502514124 | 0.3429531753
882 | 0.2518325448 | 0.3446204662
881 | 0.2533656359 | 0.3464503586
880 | 0.2544295192 | 0.3475998044
879 | 0.2564232647 | 0.349376142
878 | 0.2583425641 | 0.3506065011
877 | 0.2598108053 | 0.3525953889
876 | 0.2606508136 | 0.3536198139
875 | 0.2623873651 | 0.355414629
874 | 0.2638825178 | 0.3563258052
873 | 0.2658628821 | 0.3585642576
872 | 0.2672237158 | 0.3597681224
871 | 0.2686884999 | 0.3616110086
870 | 0.2705565989 | 0.3627087176
869 | 0.2718581855 | 0.3639937937
868 | 0.273175329 | 0.3654720783
867 | 0.2746610343 | 0.3670553863
866 | 0.2761532366 | 0.3684380651
865 | 0.2774859071 | 0.3698834181
864 | 0.278968513 | 0.3714089394
863 | 0.2803857923 | 0.3731185198
862 | 0.281970799 | 0.3740380406
861 | 0.2834679186 | 0.3759748936
860 | 0.2850392461 | 0.3772065639
859 | 0.286564827 | 0.3782686889
858 | 0.2870987952 | 0.3796367347
857 | 0.2892695963 | 0.3803216219
856 | 0.2906974554 | 0.38162902
855 | 0.2925013006 | 0.3833329678
854 | 0.2933379412 | 0.3846231699
853 | 0.2948403656 | 0.3853918612
852 | 0.2961497903 | 0.3868274987
851 | 0.2978497744 | 0.3884283006
850 | 0.2987483144 | 0.3895117044
849 | 0.2998856604 | 0.3911958933
848 | 0.3022013307 | 0.3911648989
847 | 0.3032328486 | 0.3921402693
846 | 0.3041256666 | 0.3938144147
845 | 0.3054310679 | 0.3945264816
844 | 0.3066717684 | 0.3952976465
843 | 0.3082799017 | 0.3971119523
842 | 0.3090297878 | 0.397901088
841 | 0.3109609783 | 0.3988883495
840 | 0.3125015497 | 0.3992395103
839 | 0.3129939437 | 0.4009467959
838 | 0.3138155341 | 0.4011446238
837 | 0.3154439032 | 0.4027683735
836 | 0.3161615133 | 0.4029800296
835 | 0.3171651065 | 0.4034168124
834 | 0.3176631033 | 0.404931277
833 | 0.3198909461 | 0.4050198495
832 | 0.320112437 | 0.405023098
831 | 0.3215857446 | 0.4057932198
830 | 0.3226367235 | 0.406319648
829 | 0.3241432607 | 0.4073603451
828 | 0.3248294294 | 0.4077599347
827 | 0.3256901503 | 0.4079124033
826 | 0.3261747658 | 0.4079602659
825 | 0.3275796175 | 0.4095035195
824 | 0.3277562559 | 0.410030365
823 | 0.329102844 | 0.4094844162
822 | 0.3300716877 | 0.4098186195
821 | 0.3302773535 | 0.410150677
820 | 0.331679225 | 0.4107387364
819 | 0.3315823376 | 0.4101802707
818 | 0.3319589198 | 0.4106553793
817 | 0.3334187269 | 0.4104795754
816 | 0.3340282142 | 0.4106855989
815 | 0.333165586 | 0.4106654823
814 | 0.3332669735 | 0.4104295373
813 | 0.3343273699 | 0.410073489
812 | 0.3356522322 | 0.4098325074
811 | 0.3355366588 | 0.4097265601
810 | 0.3356708288 | 0.4087777734
809 | 0.3360972106 | 0.4090049267
808 | 0.3359900117 | 0.4084880948
807 | 0.3360969424 | 0.409024477
806 | 0.3367703557 | 0.4085962176
805 | 0.3372617364 | 0.4075679481
804 | 0.3374598026 | 0.4070892036
803 | 0.3368768096 | 0.4055999815
802 | 0.3372352719 | 0.4051041007
801 | 0.3370027244 | 0.404943347
800 | 0.3371637464 | 0.4034842253
799 | 0.3379586041 | 0.4041068256
798 | 0.3372356594 | 0.4027558863
797 | 0.3369110525 | 0.4016268849
796 | 0.3364296854 | 0.4004893005
795 | 0.3363355398 | 0.3991603851
794 | 0.3360581696 | 0.3978814483
793 | 0.3359259665 | 0.3974522352
792 | 0.3355389237 | 0.396071732
791 | 0.3351970613 | 0.3952204287
790 | 0.334700048 | 0.3936913311
789 | 0.3342011273 | 0.3915964067
788 | 0.3332347274 | 0.3902467787
787 | 0.3331089616 | 0.3888839483
786 | 0.3324760199 | 0.3877668381
785 | 0.3315510154 | 0.3856646717
784 | 0.3306184411 | 0.3845757544
783 | 0.3298135102 | 0.3825167418
782 | 0.3297142088 | 0.3799158335
781 | 0.328104049 | 0.3786185384
780 | 0.3271692693 | 0.377001375
779 | 0.3256805837 | 0.3746317625
778 | 0.3257525265 | 0.3725592494
777 | 0.3242214322 | 0.3712016046
776 | 0.3216747344 | 0.3681805432
775 | 0.321958214 | 0.3663590848
774 | 0.3207349479 | 0.3646201193
773 | 0.3195335269 | 0.3620207608
772 | 0.3180303276 | 0.3594793379
771 | 0.3164163828 | 0.3568829596
770 | 0.3154990375 | 0.3550513089
769 | 0.3137032092 | 0.352381289
768 | 0.3123295307 | 0.3496110439
767 | 0.3116237521 | 0.3467147946
766 | 0.310151875 | 0.3444415331
765 | 0.3078500628 | 0.3421910405
764 | 0.3065511882 | 0.3395073712
763 | 0.3049811721 | 0.3359157443
762 | 0.3037027419 | 0.3330162764
761 | 0.302134186 | 0.3311804831
760 | 0.3000608087 | 0.3279087543
759 | 0.2982076705 | 0.3250285387
758 | 0.2963081598 | 0.3216748238
757 | 0.2947214842 | 0.3188291192
756 | 0.2935551703 | 0.3156105578
755 | 0.2917063236 | 0.3129796982
754 | 0.2893706262 | 0.3098753393
753 | 0.2881658077 | 0.3069973588
752 | 0.2866096795 | 0.303501159
751 | 0.2845172286 | 0.3007499874
750 | 0.2826286852 | 0.2980201542
749 | 0.2810581028 | 0.2947009504
748 | 0.2793169618 | 0.2913603187
747 | 0.2773717046 | 0.2885966003
746 | 0.275731653 | 0.2854150832
745 | 0.2745148838 | 0.2823147476
744 | 0.2728274465 | 0.2793438137
743 | 0.270109266 | 0.2760742009
742 | 0.2689695656 | 0.2735796273
741 | 0.2671373188 | 0.2702385485
740 | 0.2650680542 | 0.267893821
739 | 0.2637299597 | 0.2648692429
738 | 0.2622097135 | 0.2618286312
737 | 0.2607752085 | 0.258412689
736 | 0.2590322495 | 0.2557524145
735 | 0.2568445802 | 0.2530296445
734 | 0.2562741041 | 0.250370115
733 | 0.2552324235 | 0.2482972741
732 | 0.2538592219 | 0.244937554
731 | 0.2530824542 | 0.243290022
730 | 0.2523381412 | 0.2405142933
729 | 0.2518594563 | 0.238532871
728 | 0.2497814596 | 0.2367556989
727 | 0.2497838289 | 0.2337690443
726 | 0.2495413423 | 0.2319907844
725 | 0.2486277372 | 0.2302487344
724 | 0.2484924197 | 0.2295420468
723 | 0.2485426068 | 0.2286006063
722 | 0.2479061037 | 0.225938648
721 | 0.248192206 | 0.2260026485
720 | 0.2493073046 | 0.2250799835
719 | 0.2416711003 | 0.2121198475
718 | 0.2425750792 | 0.2124478072
717 | 0.2437097728 | 0.2128042579
716 | 0.2418495268 | 0.2158713788
715 | 0.245197624 | 0.2156859785
714 | 0.2475061417 | 0.2150197774
713 | 0.2506358922 | 0.2191871107
712 | 0.2542223036 | 0.2163969874
711 | 0.251873076 | 0.2180679739
710 | 0.2549284697 | 0.2217412442
709 | 0.2577081919 | 0.2230532914
708 | 0.261537075 | 0.2269351184
707 | 0.2662610114 | 0.2273575664
706 | 0.2688611746 | 0.2316926867
705 | 0.274255991 | 0.232973516
704 | 0.2765882909 | 0.2387221605
703 | 0.283649534 | 0.2440217882
702 | 0.2876573205 | 0.2466493994
701 | 0.2944427431 | 0.2538629174
700 | 0.2977297902 | 0.2577684224