## Reflection
Wavelength | RS1 | RS2
(nm) | (%) | (%)
1650 | 0.90562 | 0.7021406889
1649 | 0.89895 | 0.6970582604
1648 | 0.89309 | 0.6900959611
1647 | 0.88586 | 0.6840373874
1646 | 0.88032 | 0.678871274
1645 | 0.87278 | 0.6732301116 | Deporlarizers Reflection Data The curve of APD10-C Deporlarizers Reflection This file indicates a typical data and there may be differences between product batches. If you have any questions, please contact LBTEK Technical Support. To quote this data, please indicate that the data source is from LBTEK.
1644 | 0.86608 | 0.6682673097
1643 | 0.85958 | 0.6623161435
1642 | 0.85288 | 0.6561062336
1641 | 0.84564 | 0.6493163705
1640 | 0.83919 | 0.6452766061
1639 | 0.8324 | 0.6390331984
1638 | 0.82607 | 0.6347998381
1637 | 0.8207 | 0.6286782622
1636 | 0.8136 | 0.6225346923
1635 | 0.80767 | 0.6167442203
1634 | 0.80067 | 0.6116953492 | LBTEK Mall：www.lbtek.com
1633 | 0.79463 | 0.6067755222 | Tel：073184165699
1632 | 0.78766 | 0.600764811 | LBTEK Technical Support E-mail：service@lbtek.com
1631 | 0.7824 | 0.5959978104
1630 | 0.77554 | 0.5906740427
1629 | 0.77001 | 0.5848591924
1628 | 0.76339 | 0.5801379085
1627 | 0.75633 | 0.5758307576
1626 | 0.75062 | 0.5694360733
1625 | 0.74411 | 0.5646311641
1624 | 0.73756 | 0.5597333908
1623 | 0.73397 | 0.5544874072
1622 | 0.72747 | 0.5508705974
1621 | 0.72144 | 0.5444472432
1620 | 0.71438 | 0.5404264927
1619 | 0.70932 | 0.5340383053
1618 | 0.70367 | 0.5289193988
1617 | 0.69674 | 0.5245785713
1616 | 0.69166 | 0.5195462704
1615 | 0.68595 | 0.5163542628
1614 | 0.68069 | 0.5094574094
1613 | 0.67486 | 0.5057531595
1612 | 0.6696 | 0.5017055869
1611 | 0.66402 | 0.4963056743
1610 | 0.65881 | 0.4929539263
1609 | 0.65306 | 0.4877397716
1608 | 0.64725 | 0.4842694998
1607 | 0.64117 | 0.4782366455
1606 | 0.63641 | 0.474260807
1605 | 0.63133 | 0.4699614346
1604 | 0.6266 | 0.4656719565
1603 | 0.62053 | 0.4600423872
1602 | 0.61547 | 0.4560237229
1601 | 0.60949 | 0.4520068765
1600 | 0.60527 | 0.4488490522
1599 | 0.60133 | 0.443166554
1598 | 0.59352 | 0.4390075803
1597 | 0.58996 | 0.4357892573
1596 | 0.58483 | 0.4296017289
1595 | 0.58048 | 0.4261603951
1594 | 0.57456 | 0.4224339128
1593 | 0.56924 | 0.419028908
1592 | 0.5659 | 0.415701896
1591 | 0.55935 | 0.4113574922
1590 | 0.55414 | 0.4057654142
1589 | 0.55041 | 0.403211534
1588 | 0.54572 | 0.3983724713
1587 | 0.54007 | 0.3955686092
1586 | 0.53589 | 0.3917943835
1585 | 0.53104 | 0.3876159787
1584 | 0.52733 | 0.3838376701
1583 | 0.52179 | 0.379894197
1582 | 0.51852 | 0.3766804338
1581 | 0.5135 | 0.3737494051
1580 | 0.50955 | 0.3688373566
1579 | 0.50408 | 0.3649747372
1578 | 0.50029 | 0.3611717224
1577 | 0.49665 | 0.3587508798
1576 | 0.49165 | 0.3556569517
1575 | 0.48712 | 0.3526192605
1574 | 0.48133 | 0.3482293487
1573 | 0.47612 | 0.3454829454
1572 | 0.47369 | 0.3423863649
1571 | 0.47037 | 0.3383834362
1570 | 0.46562 | 0.3355989456
1569 | 0.46199 | 0.3319488764
1568 | 0.45811 | 0.3280464709
1567 | 0.45357 | 0.3246084452
1566 | 0.44975 | 0.3235386908
1565 | 0.44645 | 0.3203352988
1564 | 0.44251 | 0.3160306215
1563 | 0.438 | 0.3138592839
1562 | 0.43484 | 0.3100504279
1561 | 0.4299 | 0.3072053194
1560 | 0.42603 | 0.3056643307
1559 | 0.42303 | 0.301297158
1558 | 0.42048 | 0.2985684574
1557 | 0.41534 | 0.2950162888
1556 | 0.41226 | 0.2930772305
1555 | 0.40875 | 0.2898906469
1554 | 0.40472 | 0.2871564031
1553 | 0.40136 | 0.2845187783
1552 | 0.39772 | 0.280893296
1551 | 0.39372 | 0.2786051631
1550 | 0.39067 | 0.276271373
1549 | 0.38809 | 0.2730847895
1548 | 0.38389 | 0.2715359628
1547 | 0.3807 | 0.2681849003
1546 | 0.37796 | 0.2650453448
1545 | 0.37327 | 0.2635371983
1544 | 0.37175 | 0.2610346973
1543 | 0.3678 | 0.2574156821
1542 | 0.36494 | 0.2566748559
1541 | 0.36225 | 0.254856497
1540 | 0.35867 | 0.2510231435
1539 | 0.35589 | 0.2490745336
1538 | 0.35296 | 0.2475553602
1537 | 0.34941 | 0.2450953275
1536 | 0.34691 | 0.2425995022
1535 | 0.34307 | 0.2387930155
1534 | 0.34131 | 0.2374777496
1533 | 0.33899 | 0.2364602685
1532 | 0.33398 | 0.2345850915
1531 | 0.33275 | 0.2331807762
1530 | 0.33044 | 0.2301567942
1529 | 0.32699 | 0.2282976359
1528 | 0.32583 | 0.225466162
1527 | 0.32268 | 0.2240864038
1526 | 0.31958 | 0.2212097198
1525 | 0.31714 | 0.220751971
1524 | 0.31492 | 0.2188081443
1523 | 0.31263 | 0.2177770287
1522 | 0.31033 | 0.2147229612
1521 | 0.30713 | 0.2132173926
1520 | 0.30465 | 0.21116063
1519 | 0.30227 | 0.210564211
1518 | 0.29941 | 0.208592996
1517 | 0.29785 | 0.206834361
1516 | 0.29636 | 0.2058551908
1515 | 0.29332 | 0.2042976916
1514 | 0.29108 | 0.2023127228
1513 | 0.28968 | 0.2016043812
1512 | 0.28726 | 0.1998810619
1511 | 0.28328 | 0.1980164945
1510 | 0.28172 | 0.195896551
1509 | 0.28171 | 0.1951123178
1508 | 0.27909 | 0.1940197498
1507 | 0.27663 | 0.1913606972
1506 | 0.2748 | 0.1905317605
1505 | 0.2732 | 0.1895119995
1504 | 0.27177 | 0.1892177463
1503 | 0.26973 | 0.1883495897
1502 | 0.26758 | 0.1872693449
1501 | 0.26619 | 0.1840625852
1500 | 0.2637 | 0.1836858094
1499 | 0.26325 | 0.1813716441
1498 | 0.26076 | 0.1818514615
1497 | 0.25956 | 0.1798488945
1496 | 0.25775 | 0.1796431392
1495 | 0.25654 | 0.1782766879
1494 | 0.2537 | 0.177096203
1493 | 0.25335 | 0.1764482856
1492 | 0.25201 | 0.1751023978
1491 | 0.25039 | 0.1757442802
1490 | 0.24768 | 0.1732696593
1489 | 0.24607 | 0.1735979915
1488 | 0.24682 | 0.1724846214
1487 | 0.2454 | 0.1715012789
1486 | 0.24332 | 0.1707140654
1485 | 0.24321 | 0.1700964719
1484 | 0.23921 | 0.1703018844
1483 | 0.23918 | 0.1689875126
1482 | 0.23816 | 0.1675849408
1481 | 0.23683 | 0.1685497761
1480 | 0.23681 | 0.1666575968
1479 | 0.23471 | 0.1666654199
1478 | 0.23527 | 0.1654118299
1477 | 0.23242 | 0.1644619107
1476 | 0.23151 | 0.1649571508
1475 | 0.23101 | 0.1648431569
1474 | 0.23027 | 0.1634735763
1473 | 0.23018 | 0.1642695963
1472 | 0.22868 | 0.1642147899
1471 | 0.22827 | 0.1630374193
1470 | 0.22646 | 0.1632603407
1469 | 0.2255 | 0.1621218473
1468 | 0.22455 | 0.1615781337
1467 | 0.2241 | 0.1620406657
1466 | 0.22468 | 0.1603416353
1465 | 0.22229 | 0.1606702954
1464 | 0.2223 | 0.1597260982
1463 | 0.22183 | 0.1596222222
1462 | 0.2208 | 0.1607074291
1461 | 0.22054 | 0.1601559818
1460 | 0.22165 | 0.1611475945
1459 | 0.22057 | 0.1594992876
1458 | 0.21829 | 0.1595379263
1457 | 0.21935 | 0.1599722207
1456 | 0.21859 | 0.1599210501
1455 | 0.21855 | 0.1593673825
1454 | 0.21755 | 0.1606791914
1453 | 0.21778 | 0.1600823998
1452 | 0.21788 | 0.1597701609
1451 | 0.21776 | 0.1595336646
1450 | 0.21715 | 0.1611413658
1449 | 0.21693 | 0.1594951302
1448 | 0.21662 | 0.1609639078
1447 | 0.21544 | 0.1596355587
1446 | 0.21428 | 0.1595714986
1445 | 0.21458 | 0.1606741399
1444 | 0.21467 | 0.1607856303
1443 | 0.21532 | 0.1614779532
1442 | 0.2155 | 0.1615811437
1441 | 0.21552 | 0.1609642357
1440 | 0.21626 | 0.1622941345
1439 | 0.2154 | 0.1615483612
1438 | 0.21449 | 0.1606204361
1437 | 0.21473 | 0.1616749763
1436 | 0.21572 | 0.1636951864
1435 | 0.21565 | 0.1640513688
1434 | 0.21567 | 0.1637058854
1433 | 0.2145 | 0.1660182327
1432 | 0.21647 | 0.1643202454
1431 | 0.21549 | 0.1659074724
1430 | 0.21532 | 0.1652570367
1429 | 0.21673 | 0.1661111563
1428 | 0.21691 | 0.1662948281
1427 | 0.21629 | 0.1682065427
1426 | 0.21725 | 0.1664584875
1425 | 0.21729 | 0.1680201739
1424 | 0.21754 | 0.1681301296
1423 | 0.21821 | 0.1692053229
1422 | 0.2174 | 0.1693001091
1421 | 0.21836 | 0.1699288636
1420 | 0.21784 | 0.1692546755
1419 | 0.21812 | 0.171960935
1418 | 0.22032 | 0.1719976664
1417 | 0.2203 | 0.1737029105
1416 | 0.22014 | 0.172030583
1415 | 0.22203 | 0.1747564226
1414 | 0.2206 | 0.1748820245
1413 | 0.22127 | 0.1759475023
1412 | 0.22194 | 0.1761236787
1411 | 0.22402 | 0.1768649071
1410 | 0.22404 | 0.1768596768
1409 | 0.22294 | 0.1783478558
1408 | 0.2235 | 0.1785166562
1407 | 0.22554 | 0.1806360483
1406 | 0.22688 | 0.1804572791
1405 | 0.22704 | 0.1824625134
1404 | 0.22786 | 0.1818286479
1403 | 0.22787 | 0.1829827428
1402 | 0.22884 | 0.1828867644
1401 | 0.2295 | 0.1842026412
1400 | 0.23029 | 0.184720993
1399 | 0.23154 | 0.1865212172
1398 | 0.23277 | 0.1870084703
1397 | 0.2322 | 0.1876709461
1396 | 0.23334 | 0.1894831508
1395 | 0.23298 | 0.1895109117
1394 | 0.23505 | 0.1897997111
1393 | 0.23564 | 0.1921401322
1392 | 0.23531 | 0.1920420974
1391 | 0.23798 | 0.1930673122
1390 | 0.23787 | 0.1942148507
1389 | 0.23978 | 0.1956982315
1388 | 0.23998 | 0.1953604221
1387 | 0.23993 | 0.1979307681
1386 | 0.24201 | 0.1964372396
1385 | 0.2422 | 0.197426483
1384 | 0.24354 | 0.2006160021
1383 | 0.2445 | 0.1999731213
1382 | 0.24466 | 0.200531587
1381 | 0.24696 | 0.2028302103
1380 | 0.24742 | 0.2040253878
1379 | 0.24799 | 0.2047626972
1378 | 0.24967 | 0.2055203021
1377 | 0.24944 | 0.2069324255
1376 | 0.25141 | 0.2083936036
1375 | 0.25262 | 0.2065629065
1374 | 0.25112 | 0.2100078613
1373 | 0.25479 | 0.21151039
1372 | 0.25622 | 0.2116250396
1371 | 0.25682 | 0.2130443752
1370 | 0.25714 | 0.2146292478
1369 | 0.25837 | 0.2145733386
1368 | 0.25901 | 0.2160387337
1367 | 0.26078 | 0.2171565145
1366 | 0.26181 | 0.217113018
1365 | 0.26152 | 0.2198792249
1364 | 0.26389 | 0.2208611965
1363 | 0.26478 | 0.2201935947
1362 | 0.26572 | 0.2231146246
1361 | 0.26702 | 0.2230082005
1360 | 0.26831 | 0.224303782
1359 | 0.26944 | 0.2256540358
1358 | 0.27046 | 0.2259809971
1357 | 0.27076 | 0.2267685235
1356 | 0.27105 | 0.2273988426
1355 | 0.27327 | 0.2277621776
1354 | 0.27468 | 0.2294623256
1353 | 0.27516 | 0.2306681424
1352 | 0.27626 | 0.2310717255
1351 | 0.27783 | 0.23200728
1350 | 0.2778 | 0.2329306602
1349 | 0.27913 | 0.2342135459
1348 | 0.28131 | 0.2365504801
1347 | 0.28125 | 0.2355707884
1346 | 0.28256 | 0.2367299795
1345 | 0.2833 | 0.2371975929
1344 | 0.2848 | 0.2391668558
1343 | 0.2854 | 0.2400110215
1342 | 0.28698 | 0.240702793
1341 | 0.28706 | 0.2413681448
1340 | 0.28929 | 0.2429602742
1339 | 0.29007 | 0.2420537621
1338 | 0.29072 | 0.2438350171
1337 | 0.29185 | 0.2446965575
1336 | 0.29322 | 0.2444787472
1335 | 0.29386 | 0.245864436
1334 | 0.29501 | 0.2464074939
1333 | 0.29626 | 0.2478726953
1332 | 0.29582 | 0.2503311634
1331 | 0.29827 | 0.2494996488
1330 | 0.2991 | 0.2509063482
1329 | 0.29997 | 0.2511944175
1328 | 0.30097 | 0.2519522905
1327 | 0.30277 | 0.2535443604
1326 | 0.30366 | 0.2530552745
1325 | 0.30357 | 0.2557882369
1324 | 0.30375 | 0.2546645105
1323 | 0.30557 | 0.2558030784
1322 | 0.30817 | 0.2561686337
1321 | 0.30748 | 0.2580942214
1320 | 0.30844 | 0.2578717768
1319 | 0.30749 | 0.2582317591
1318 | 0.31036 | 0.2597280145
1317 | 0.31097 | 0.2609879375
1316 | 0.31153 | 0.260566771
1315 | 0.31295 | 0.2604150772
1314 | 0.31328 | 0.2609189153
1313 | 0.31365 | 0.261389941
1312 | 0.31605 | 0.263329953
1311 | 0.31553 | 0.2638315558
1310 | 0.31651 | 0.2647909522
1309 | 0.31696 | 0.2651416361
1308 | 0.31836 | 0.265501529
1307 | 0.31865 | 0.2655831873
1306 | 0.31992 | 0.2668479383
1305 | 0.32009 | 0.2666461468
1304 | 0.32082 | 0.266628325
1303 | 0.32217 | 0.2677506506
1302 | 0.32193 | 0.267236948
1301 | 0.32274 | 0.2681426108
1300 | 0.32335 | 0.2683215141
1299 | 0.32398 | 0.2689975202
1298 | 0.32495 | 0.2691577971
1297 | 0.32561 | 0.2686930895
1296 | 0.32601 | 0.2697866559
1295 | 0.32648 | 0.2707708478
1294 | 0.32645 | 0.2693976462
1293 | 0.32746 | 0.2711814642
1292 | 0.32795 | 0.2711021006
1291 | 0.32759 | 0.2697326839
1290 | 0.32863 | 0.2703665495
1289 | 0.32999 | 0.27053684
1288 | 0.33029 | 0.2711806893
1287 | 0.32844 | 0.2705462277
1286 | 0.32941 | 0.2717796862
1285 | 0.33013 | 0.2713195384
1284 | 0.32994 | 0.2711951137
1283 | 0.33003 | 0.2709006071
1282 | 0.33028 | 0.2714939117
1281 | 0.33029 | 0.2710055411
1280 | 0.33127 | 0.2708540857
1279 | 0.33112 | 0.2713439763
1278 | 0.33166 | 0.2711496949
1277 | 0.33077 | 0.2711023986
1276 | 0.33072 | 0.2709160447
1275 | 0.33155 | 0.2715217471
1274 | 0.33064 | 0.2702004611
1273 | 0.33213 | 0.2703988254
1272 | 0.33148 | 0.2692585588
1271 | 0.33128 | 0.2699633241
1270 | 0.33099 | 0.2690828443
1269 | 0.33028 | 0.2692337632
1268 | 0.33169 | 0.2675691545
1267 | 0.33068 | 0.2690210342
1266 | 0.33091 | 0.2672063708
1265 | 0.3306 | 0.267378211
1264 | 0.33 | 0.2665569782
1263 | 0.32944 | 0.2662856281
1262 | 0.32946 | 0.2655287981
1261 | 0.32932 | 0.2654819489
1260 | 0.32901 | 0.2646731734
1259 | 0.32727 | 0.2641350031
1258 | 0.32783 | 0.2622059584
1257 | 0.32785 | 0.2625636458
1256 | 0.32646 | 0.2626140714
1255 | 0.32686 | 0.2625339627
1254 | 0.32538 | 0.2608285546
1253 | 0.32492 | 0.2611975372
1252 | 0.32458 | 0.2594685555
1251 | 0.32367 | 0.2576410174
1250 | 0.32363 | 0.2581966221
1249 | 0.32254 | 0.2564749122
1248 | 0.32271 | 0.2567369044
1247 | 0.32183 | 0.2544104457
1246 | 0.32068 | 0.2553123832
1245 | 0.31987 | 0.252903223
1244 | 0.31863 | 0.252169013
1243 | 0.31807 | 0.2511864007
1242 | 0.31607 | 0.2499466836
1241 | 0.31541 | 0.2478751838
1240 | 0.31553 | 0.2484478503
1239 | 0.31333 | 0.2464774996
1238 | 0.3126 | 0.2448444515
1237 | 0.31107 | 0.2444566637
1236 | 0.31095 | 0.2426250577
1235 | 0.30857 | 0.241977796
1234 | 0.30706 | 0.2407436222
1233 | 0.30483 | 0.2405621856
1232 | 0.30445 | 0.2387512922
1231 | 0.30376 | 0.2366691381
1230 | 0.30256 | 0.2360218167
1229 | 0.30079 | 0.2352902144
1228 | 0.29893 | 0.233410269
1227 | 0.29886 | 0.2324955463
1226 | 0.29587 | 0.2305106521
1225 | 0.29541 | 0.228795439
1224 | 0.29408 | 0.2283801138
1223 | 0.29207 | 0.2264699638
1222 | 0.2908 | 0.2245670706
1221 | 0.28923 | 0.2240341157
1220 | 0.28776 | 0.2210392356
1219 | 0.28506 | 0.2210956514
1218 | 0.28357 | 0.2185282558
1217 | 0.28203 | 0.2177682668
1216 | 0.27942 | 0.2152417153
1215 | 0.27936 | 0.2134830207
1214 | 0.27698 | 0.2130940557
1213 | 0.27461 | 0.2105063349
1212 | 0.27336 | 0.2082974017
1211 | 0.27055 | 0.2067781538
1210 | 0.26797 | 0.2056381255
1209 | 0.26642 | 0.2030873597
1208 | 0.26485 | 0.2019547671
1207 | 0.26179 | 0.1994587928
1206 | 0.26022 | 0.1993850172
1205 | 0.25818 | 0.197585851
1204 | 0.25529 | 0.1940513104
1203 | 0.25372 | 0.1937563121
1202 | 0.25155 | 0.1909886301
1201 | 0.24833 | 0.1902165711
1200 | 0.24678 | 0.1879426688
1199 | 0.24522 | 0.1860900223
1198 | 0.24172 | 0.1828420162
1197 | 0.23881 | 0.1828568131
1196 | 0.23812 | 0.1793094575
1195 | 0.23541 | 0.178413868
1194 | 0.23163 | 0.1761400849
1193 | 0.22908 | 0.1747873574
1192 | 0.22704 | 0.1737157404
1191 | 0.22501 | 0.170275718
1190 | 0.22152 | 0.1684834808
1189 | 0.21985 | 0.1663405001
1188 | 0.21617 | 0.1656402349
1187 | 0.2151 | 0.1628664732
1186 | 0.21119 | 0.1612426192
1185 | 0.20847 | 0.1599342972
1184 | 0.20673 | 0.1577540487
1183 | 0.20371 | 0.1568407416
1182 | 0.20119 | 0.1556472778
1181 | 0.19856 | 0.152128011
1180 | 0.19641 | 0.1511166096
1179 | 0.19292 | 0.1489738822
1178 | 0.1902 | 0.1468372494
1177 | 0.18731 | 0.1455599368
1176 | 0.18397 | 0.1431535184
1175 | 0.18162 | 0.1415127069
1174 | 0.17838 | 0.1411143392
1173 | 0.17533 | 0.1378648281
1172 | 0.17224 | 0.1373862922
1171 | 0.17035 | 0.1350206286
1170 | 0.16618 | 0.1339087188
1169 | 0.16414 | 0.1320811659
1168 | 0.16173 | 0.1300846338
1167 | 0.15814 | 0.1289976984
1166 | 0.15568 | 0.1272119284
1165 | 0.15291 | 0.1254994124
1164 | 0.14958 | 0.1230354458
1163 | 0.14674 | 0.1224379167
1162 | 0.14376 | 0.1217372492
1161 | 0.14287 | 0.1205618158
1160 | 0.13814 | 0.1185636744
1159 | 0.13518 | 0.1181246266
1158 | 0.1323 | 0.1168365106
1157 | 0.12856 | 0.1151258945
1156 | 0.12585 | 0.1147313043
1155 | 0.12499 | 0.1135360226
1154 | 0.1204 | 0.1130470335
1153 | 0.11817 | 0.1114723608
1152 | 0.11626 | 0.1106235459
1151 | 0.11267 | 0.1088626087
1150 | 0.10969 | 0.1081140265
1149 | 0.10812 | 0.10840258
1148 | 0.10421 | 0.1069928557
1147 | 0.10154 | 0.1063815206
1146 | 0.09852 | 0.1065970287
1145 | 0.09633 | 0.1055180356
1144 | 0.09534 | 0.1048003808
1143 | 0.09201 | 0.1056262553
1142 | 0.08857 | 0.1054240763
1141 | 0.08596 | 0.1046004966
1140 | 0.08418 | 0.1051656306
1139 | 0.08162 | 0.1043285951
1138 | 0.07857 | 0.1051203236
1137 | 0.07755 | 0.1051761582
1136 | 0.07475 | 0.1055032611
1135 | 0.07249 | 0.107017681
1134 | 0.06947 | 0.1074357554
1133 | 0.06701 | 0.1083727032
1132 | 0.06648 | 0.1093673408
1131 | 0.06352 | 0.1091752201
1130 | 0.06187 | 0.111380823
1129 | 0.06125 | 0.1114452109
1128 | 0.05861 | 0.1125408337
1127 | 0.0577 | 0.1128827557
1126 | 0.05619 | 0.1158314198
1125 | 0.05485 | 0.1170084924
1124 | 0.05255 | 0.118113555
1123 | 0.05128 | 0.1207204908
1122 | 0.04953 | 0.1225185469
1121 | 0.04943 | 0.1249588653
1120 | 0.04663 | 0.1280667186
1119 | 0.04664 | 0.1303285658
1118 | 0.04595 | 0.1334715486
1117 | 0.04447 | 0.136877358
1116 | 0.04506 | 0.1392397434
1115 | 0.04341 | 0.1416030973
1114 | 0.04376 | 0.1459235847
1113 | 0.04355 | 0.1491631716
1112 | 0.04278 | 0.1526148617
1111 | 0.04404 | 0.1566903293
1110 | 0.04293 | 0.1600346565
1109 | 0.04272 | 0.1654873788
1108 | 0.04233 | 0.1702134162
1107 | 0.04385 | 0.1747594774
1106 | 0.04369 | 0.1798522174
1105 | 0.04538 | 0.1835353374
1104 | 0.0464 | 0.1885254681
1103 | 0.04682 | 0.1962103844
1102 | 0.04738 | 0.2014737129
1101 | 0.05002 | 0.2073359489
1100 | 0.05111 | 0.2128479034