## Sheet1
Wavelength | Transmission
(nm) | (%)
2100 | 85.13561
2099 | 85.16795
2098 | 85.17337
2097 | 85.19076 | Product Coating Data B270, Uncoating：380 nm-2.1 um 0°AOI，2 mm Thick Substrate This file indicates a typical data and there may be differences between product batches. If you have any questions, please contact LBTEK Technical Support. To quote this data, please indicate that the data source is from LBTEK.
2096 | 85.21677
2095 | 85.2351
2094 | 85.26434
2093 | 85.27136
2092 | 85.28682
2091 | 85.29465
2090 | 85.31075
2089 | 85.32656
2088 | 85.34682
2087 | 85.36464 | LBTEK Mall：www.lbtek.com Tel：0731-84165699 LBTEK Technical Support E-mail：service@lbtek.com
2086 | 85.36001
2085 | 85.36248
2084 | 85.40033
2083 | 85.42723
2082 | 85.44262
2081 | 85.4533
2080 | 85.4739
2079 | 85.5071
2078 | 85.52283
2077 | 85.52195
2076 | 85.51956
2075 | 85.53126
2074 | 85.54874
2073 | 85.57368
2072 | 85.59118
2071 | 85.62002
2070 | 85.65641
2069 | 85.66971
2068 | 85.64972
2067 | 85.64878
2066 | 85.65241
2065 | 85.66985
2064 | 85.69219
2063 | 85.71113
2062 | 85.73076
2061 | 85.73879
2060 | 85.75452
2059 | 85.78664
2058 | 85.80053
2057 | 85.80304
2056 | 85.80781
2055 | 85.81887
2054 | 85.81344
2053 | 85.8147
2052 | 85.81661
2051 | 85.83481
2050 | 85.86812
2049 | 85.88793
2048 | 85.90286
2047 | 85.91274
2046 | 85.92023
2045 | 85.93978
2044 | 85.96231
2043 | 85.96162
2042 | 85.97582
2041 | 86.00141
2040 | 86.01033
2039 | 86.02327
2038 | 86.02999
2037 | 86.04374
2036 | 86.05892
2035 | 86.0698
2034 | 86.0819
2033 | 86.10056
2032 | 86.13536
2031 | 86.16408
2030 | 86.17403
2029 | 86.16212
2028 | 86.17816
2027 | 86.19172
2026 | 86.1878
2025 | 86.21567
2024 | 86.23258
2023 | 86.23773
2022 | 86.25928
2021 | 86.25257
2020 | 86.25504
2019 | 86.28049
2018 | 86.29299
2017 | 86.31506
2016 | 86.3337
2015 | 86.34849
2014 | 86.3542
2013 | 86.35338
2012 | 86.37518
2011 | 86.40462
2010 | 86.41911
2009 | 86.43362
2008 | 86.44671
2007 | 86.45975
2006 | 86.46953
2005 | 86.47804
2004 | 86.47522
2003 | 86.49886
2002 | 86.51718
2001 | 86.53072
2000 | 86.55719
1999 | 86.57894
1998 | 86.59198
1997 | 86.6003
1996 | 86.61642
1995 | 86.63136
1994 | 86.65587
1993 | 86.66029
1992 | 86.67521
1991 | 86.71198
1990 | 86.7272
1989 | 86.72058
1988 | 86.75014
1987 | 86.77321
1986 | 86.79522
1985 | 86.81016
1984 | 86.82719
1983 | 86.83078
1982 | 86.84587
1981 | 86.86469
1980 | 86.881
1979 | 86.90611
1978 | 86.92795
1977 | 86.94586
1976 | 86.95839
1975 | 86.97592
1974 | 86.99381
1973 | 87.0221
1972 | 87.03225
1971 | 87.05443
1970 | 87.07367
1969 | 87.09092
1968 | 87.12743
1967 | 87.14332
1966 | 87.14219
1965 | 87.16204
1964 | 87.19024
1963 | 87.20074
1962 | 87.23347
1961 | 87.25331
1960 | 87.23802
1959 | 87.26447
1958 | 87.28275
1957 | 87.28377
1956 | 87.32791
1955 | 87.34337
1954 | 87.37869
1953 | 87.40228
1952 | 87.39011
1951 | 87.39788
1950 | 87.43938
1949 | 87.44853
1948 | 87.44276
1947 | 87.47374
1946 | 87.48726
1945 | 87.48696
1944 | 87.54555
1943 | 87.54471
1942 | 87.51086
1941 | 87.59973
1940 | 87.61091
1939 | 87.65371
1938 | 87.65423
1937 | 87.66518
1936 | 87.68107
1935 | 87.67693
1934 | 87.67941
1933 | 87.70405
1932 | 87.75165
1931 | 87.76379
1930 | 87.76601
1929 | 87.76023
1928 | 87.76041
1927 | 87.78776
1926 | 87.7946
1925 | 87.8122
1924 | 87.82522
1923 | 87.85753
1922 | 87.87079
1921 | 87.87351
1920 | 87.87807
1919 | 87.90414
1918 | 87.8988
1917 | 87.95282
1916 | 87.99043
1915 | 88.03704
1914 | 88.0384
1913 | 88.02799
1912 | 88.01356
1911 | 88.04765
1910 | 88.04274
1909 | 88.07752
1908 | 88.13967
1907 | 88.15073
1906 | 88.18134
1905 | 88.17382
1904 | 88.15171
1903 | 88.14509
1902 | 88.16229
1901 | 88.21457
1900 | 88.17935
1899 | 88.22557
1898 | 88.28203
1897 | 88.24778
1896 | 88.29527
1895 | 88.24639
1894 | 88.3268
1893 | 88.35328
1892 | 88.37388
1891 | 88.33312
1890 | 88.35439
1889 | 88.35676
1888 | 88.37331
1887 | 88.43705
1886 | 88.42142
1885 | 88.42569
1884 | 88.45304
1883 | 88.44491
1882 | 88.49448
1881 | 88.46631
1880 | 88.52933
1879 | 88.49138
1878 | 88.5326
1877 | 88.54419
1876 | 88.58229
1875 | 88.59205
1874 | 88.6056
1873 | 88.5961
1872 | 88.57897
1871 | 88.59194
1870 | 88.60196
1869 | 88.58925
1868 | 88.60302
1867 | 88.63132
1866 | 88.64286
1865 | 88.64459
1864 | 88.70079
1863 | 88.74529
1862 | 88.75638
1861 | 88.7587
1860 | 88.74235
1859 | 88.73812
1858 | 88.79581
1857 | 88.79567
1856 | 88.7867
1855 | 88.80673
1854 | 88.83267
1853 | 88.8528
1852 | 88.84471
1851 | 88.82478
1850 | 88.89363
1849 | 88.93296
1848 | 89.01596
1847 | 88.97723
1846 | 88.91396
1845 | 88.99473
1844 | 88.95712
1843 | 88.94397
1842 | 88.97765
1841 | 89.01275
1840 | 88.97645
1839 | 89.02992
1838 | 88.98569
1837 | 89.04927
1836 | 89.04958
1835 | 89.07679
1834 | 89.03101
1833 | 89.07285
1832 | 89.12139
1831 | 89.12514
1830 | 89.12969
1829 | 89.19951
1828 | 89.17852
1827 | 89.17142
1826 | 89.1976
1825 | 89.1993
1824 | 89.21688
1823 | 89.25749
1822 | 89.26646
1821 | 89.28626
1820 | 89.27223
1819 | 89.28803
1818 | 89.28297
1817 | 89.29968
1816 | 89.34719
1815 | 89.35725
1814 | 89.37825
1813 | 89.38764
1812 | 89.38659
1811 | 89.38679
1810 | 89.40433
1809 | 89.41692
1808 | 89.46694
1807 | 89.47169
1806 | 89.48564
1805 | 89.50201
1804 | 89.52255
1803 | 89.52371
1802 | 89.54076
1801 | 89.54962
1800 | 89.5795
1799 | 89.59385
1798 | 89.59885
1797 | 89.60949
1796 | 89.64568
1795 | 89.61874
1794 | 89.63543
1793 | 89.6531
1792 | 89.6679
1791 | 89.68467
1790 | 89.69433
1789 | 89.70829
1788 | 89.72568
1787 | 89.75386
1786 | 89.77413
1785 | 89.79247
1784 | 89.78532
1783 | 89.81067
1782 | 89.82009
1781 | 89.82155
1780 | 89.85752
1779 | 89.86195
1778 | 89.8726
1777 | 89.8936
1776 | 89.89313
1775 | 89.91573
1774 | 89.92022
1773 | 89.95137
1772 | 89.95927
1771 | 89.97046
1770 | 89.99652
1769 | 90.01135
1768 | 90.02722
1767 | 90.04122
1766 | 90.06836
1765 | 90.08058
1764 | 90.08717
1763 | 90.10043
1762 | 90.11026
1761 | 90.13252
1760 | 90.12863
1759 | 90.14768
1758 | 90.16885
1757 | 90.18505
1756 | 90.19088
1755 | 90.2177
1754 | 90.24099
1753 | 90.2332
1752 | 90.2455
1751 | 90.26916
1750 | 90.30676
1749 | 90.30396
1748 | 90.31246
1747 | 90.33399
1746 | 90.35015
1745 | 90.36637
1744 | 90.37101
1743 | 90.39026
1742 | 90.38765
1741 | 90.39517
1740 | 90.40394
1739 | 90.40812
1738 | 90.41805
1737 | 90.42598
1736 | 90.4395
1735 | 90.44442
1734 | 90.5111
1733 | 90.50947
1732 | 90.52264
1731 | 90.51916
1730 | 90.53718
1729 | 90.54634
1728 | 90.55722
1727 | 90.57455
1726 | 90.59472
1725 | 90.5964
1724 | 90.6067
1723 | 90.61778
1722 | 90.61871
1721 | 90.64144
1720 | 90.65946
1719 | 90.68481
1718 | 90.68768
1717 | 90.6921
1716 | 90.71315
1715 | 90.7224
1714 | 90.74634
1713 | 90.77731
1712 | 90.77693
1711 | 90.76531
1710 | 90.78894
1709 | 90.81958
1708 | 90.81828
1707 | 90.83078
1706 | 90.84177
1705 | 90.86481
1704 | 90.87471
1703 | 90.87733
1702 | 90.88254
1701 | 90.88433
1700 | 90.8825
1699 | 90.87482
1698 | 90.88048
1697 | 90.90624
1696 | 90.93031
1695 | 90.92798
1694 | 90.92304
1693 | 90.95153
1692 | 90.98191
1691 | 90.9851
1690 | 91.00046
1689 | 91.01486
1688 | 91.02363
1687 | 91.03419
1686 | 91.05031
1685 | 91.05609
1684 | 91.05835
1683 | 91.06398
1682 | 91.08292
1681 | 91.10288
1680 | 91.09695
1679 | 91.09346
1678 | 91.12216
1677 | 91.12865
1676 | 91.12966
1675 | 91.15244
1674 | 91.15487
1673 | 91.143
1672 | 91.18467
1671 | 91.20912
1670 | 91.2088
1669 | 91.21766
1668 | 91.21865
1667 | 91.20727
1666 | 91.20427
1665 | 91.22634
1664 | 91.24439
1663 | 91.24353
1662 | 91.25153
1661 | 91.26282
1660 | 91.27121
1659 | 91.27557
1658 | 91.26154
1657 | 91.27308
1656 | 91.28315
1655 | 91.29065
1654 | 91.30239
1653 | 91.30413
1652 | 91.31187
1651 | 91.32538
1650 | 91.34348
1649 | 91.3598
1648 | 91.36053
1647 | 91.34817
1646 | 91.35525
1645 | 91.36901
1644 | 91.38602
1643 | 91.39586
1642 | 91.39061
1641 | 91.38215
1640 | 91.38594
1639 | 91.39643
1638 | 91.39846
1637 | 91.42163
1636 | 91.44816
1635 | 91.46057
1634 | 91.45089
1633 | 91.42997
1632 | 91.42198
1631 | 91.42626
1630 | 91.43291
1629 | 91.46644
1628 | 91.48336
1627 | 91.47241
1626 | 91.47382
1625 | 91.47493
1624 | 91.47976
1623 | 91.48693
1622 | 91.49991
1621 | 91.4969
1620 | 91.49689
1619 | 91.51164
1618 | 91.52276
1617 | 91.53102
1616 | 91.5284
1615 | 91.54088
1614 | 91.55753
1613 | 91.5533
1612 | 91.54927
1611 | 91.53101
1610 | 91.52111
1609 | 91.51309
1608 | 91.52631
1607 | 91.5296
1606 | 91.5311
1605 | 91.55472
1604 | 91.55984
1603 | 91.57234
1602 | 91.57873
1601 | 91.58825
1600 | 91.59935
1599 | 91.60265
1598 | 91.60344
1597 | 91.60006
1596 | 91.59392
1595 | 91.58982
1594 | 91.59052
1593 | 91.58893
1592 | 91.60491
1591 | 91.61119
1590 | 91.63232
1589 | 91.63557
1588 | 91.6351
1587 | 91.64894
1586 | 91.64495
1585 | 91.62924
1584 | 91.62986
1583 | 91.62197
1582 | 91.63302
1581 | 91.64294
1580 | 91.63206
1579 | 91.6502
1578 | 91.65081
1577 | 91.65588
1576 | 91.68011
1575 | 91.69649
1574 | 91.68476
1573 | 91.65496
1572 | 91.65811
1571 | 91.66554
1570 | 91.69162
1569 | 91.69533
1568 | 91.69441
1567 | 91.70125
1566 | 91.71885
1565 | 91.69043
1564 | 91.68464
1563 | 91.70455
1562 | 91.70102
1561 | 91.72571
1560 | 91.72878
1559 | 91.70111
1558 | 91.72798
1557 | 91.74502
1556 | 91.72877
1555 | 91.72197
1554 | 91.734
1553 | 91.71051
1552 | 91.72534
1551 | 91.74026
1550 | 91.75309
1549 | 91.74951
1548 | 91.74692
1547 | 91.74978
1546 | 91.75072
1545 | 91.74184
1544 | 91.75141
1543 | 91.73159
1542 | 91.73234
1541 | 91.73828
1540 | 91.75871
1539 | 91.76498
1538 | 91.77004
1537 | 91.7456
1536 | 91.75165
1535 | 91.76046
1534 | 91.76295
1533 | 91.73969
1532 | 91.75205
1531 | 91.76601
1530 | 91.76819
1529 | 91.79091
1528 | 91.7608
1527 | 91.78515
1526 | 91.78309
1525 | 91.78236
1524 | 91.76286
1523 | 91.77164
1522 | 91.76257
1521 | 91.77637
1520 | 91.80066
1519 | 91.76386
1518 | 91.77926
1517 | 91.77751
1516 | 91.76847
1515 | 91.76457
1514 | 91.76234
1513 | 91.7613
1512 | 91.75779
1511 | 91.74781
1510 | 91.75586
1509 | 91.76242
1508 | 91.75134
1507 | 91.75334
1506 | 91.74863
1505 | 91.75908
1504 | 91.76343
1503 | 91.77561
1502 | 91.73193
1501 | 91.73808
1500 | 91.7625
1499 | 91.7613
1498 | 91.76164
1497 | 91.76837
1496 | 91.76648
1495 | 91.74325
1494 | 91.71106
1493 | 91.73811
1492 | 91.73413
1491 | 91.7471
1490 | 91.74192
1489 | 91.76252
1488 | 91.75464
1487 | 91.73969
1486 | 91.72696
1485 | 91.71295
1484 | 91.71228
1483 | 91.71891
1482 | 91.72092
1481 | 91.71364
1480 | 91.72429
1479 | 91.72706
1478 | 91.70149
1477 | 91.7346
1476 | 91.70009
1475 | 91.71076
1474 | 91.70007
1473 | 91.70223
1472 | 91.70241
1471 | 91.71379
1470 | 91.68935
1469 | 91.70151
1468 | 91.68913
1467 | 91.68121
1466 | 91.68017
1465 | 91.68751
1464 | 91.66251
1463 | 91.66068
1462 | 91.67362
1461 | 91.67216
1460 | 91.63815
1459 | 91.63345
1458 | 91.62257
1457 | 91.65218
1456 | 91.62528
1455 | 91.6116
1454 | 91.61615
1453 | 91.63445
1452 | 91.5831
1451 | 91.60114
1450 | 91.58798
1449 | 91.57172
1448 | 91.58262
1447 | 91.57225
1446 | 91.58211
1445 | 91.573
1444 | 91.55513
1443 | 91.52785
1442 | 91.5124
1441 | 91.53853
1440 | 91.51126
1439 | 91.49768
1438 | 91.4784
1437 | 91.46424
1436 | 91.48002
1435 | 91.46892
1434 | 91.45639
1433 | 91.4651
1432 | 91.44482
1431 | 91.42924
1430 | 91.40583
1429 | 91.39821
1428 | 91.40909
1427 | 91.39861
1426 | 91.38835
1425 | 91.35867
1424 | 91.34656
1423 | 91.33551
1422 | 91.31624
1421 | 91.30395
1420 | 91.29367
1419 | 91.28797
1418 | 91.29323
1417 | 91.32152
1416 | 91.29394
1415 | 91.32537
1414 | 91.30592
1413 | 91.3039
1412 | 91.27825
1411 | 91.27182
1410 | 91.28397
1409 | 91.30122
1408 | 91.34368
1407 | 91.32054
1406 | 91.32021
1405 | 91.30475
1404 | 91.31134
1403 | 91.34159
1402 | 91.34228
1401 | 91.39547
1400 | 91.42332
1399 | 91.40894
1398 | 91.42413
1397 | 91.48197
1396 | 91.5644
1395 | 91.60562
1394 | 91.64361
1393 | 91.62173
1392 | 91.61524
1391 | 91.63676
1390 | 91.68191
1389 | 91.67629
1388 | 91.67526
1387 | 91.77841
1386 | 91.75297
1385 | 91.75889
1384 | 91.84859
1383 | 91.8182
1382 | 91.8558
1381 | 91.8859
1380 | 91.79184
1379 | 91.74409
1378 | 91.779
1377 | 91.8331
1376 | 91.80786
1375 | 91.85787
1374 | 91.85082
1373 | 91.88047
1372 | 91.89965
1371 | 91.90895
1370 | 91.83688
1369 | 91.79962
1368 | 91.84529
1367 | 91.88564
1366 | 91.87119
1365 | 91.84753
1364 | 91.87956
1363 | 91.90922
1362 | 91.8945
1361 | 91.8813
1360 | 91.86254
1359 | 91.88136
1358 | 91.8116
1357 | 91.76613
1356 | 91.86796
1355 | 91.87333
1354 | 91.84552
1353 | 91.83581
1352 | 91.82053
1351 | 91.83368
1350 | 91.81631
1349 | 91.84014
1348 | 91.85056
1347 | 91.84341
1346 | 91.87041
1345 | 91.88027
1344 | 91.86368
1343 | 91.86057
1342 | 91.86344
1341 | 91.85983
1340 | 91.86406
1339 | 91.88093
1338 | 91.86637
1337 | 91.84577
1336 | 91.86196
1335 | 91.87027
1334 | 91.869
1333 | 91.86629
1332 | 91.86347
1331 | 91.85911
1330 | 91.85322
1329 | 91.85567
1328 | 91.85286
1327 | 91.86399
1326 | 91.87228
1325 | 91.85381
1324 | 91.8667
1323 | 91.86749
1322 | 91.86449
1321 | 91.87414
1320 | 91.88349
1319 | 91.87717
1318 | 91.86293
1317 | 91.85329
1316 | 91.86324
1315 | 91.86286
1314 | 91.86123
1313 | 91.84625
1312 | 91.84378
1311 | 91.84926
1310 | 91.83838
1309 | 91.8411
1308 | 91.84806
1307 | 91.85686
1306 | 91.84167
1305 | 91.85128
1304 | 91.84857
1303 | 91.84821
1302 | 91.84532
1301 | 91.84871
1300 | 91.8369
1299 | 91.82745
1298 | 91.83856
1297 | 91.82864
1296 | 91.82421
1295 | 91.83115
1294 | 91.83423
1293 | 91.8336
1292 | 91.83577
1291 | 91.83351
1290 | 91.82331
1289 | 91.81798
1288 | 91.8195
1287 | 91.81903
1286 | 91.82474
1285 | 91.82267
1284 | 91.83437
1283 | 91.83979
1282 | 91.82725
1281 | 91.82507
1280 | 91.82703
1279 | 91.82587
1278 | 91.81061
1277 | 91.81341
1276 | 91.80855
1275 | 91.80196
1274 | 91.80679
1273 | 91.79164
1272 | 91.78034
1271 | 91.78839
1270 | 91.81081
1269 | 91.82254
1268 | 91.80469
1267 | 91.79665
1266 | 91.78126
1265 | 91.79828
1264 | 91.8124
1263 | 91.7973
1262 | 91.80379
1261 | 91.79994
1260 | 91.83078
1259 | 91.8308
1258 | 91.79884
1257 | 91.79188
1256 | 91.78641
1255 | 91.79978
1254 | 91.81098
1253 | 91.81293
1252 | 91.79326
1251 | 91.78342
1250 | 91.77269
1249 | 91.75466
1248 | 91.75833
1247 | 91.77113
1246 | 91.78527
1245 | 91.79696
1244 | 91.7955
1243 | 91.79985
1242 | 91.80201
1241 | 91.78838
1240 | 91.81482
1239 | 91.81603
1238 | 91.79378
1237 | 91.78969
1236 | 91.77509
1235 | 91.77115
1234 | 91.77758
1233 | 91.77295
1232 | 91.78379
1231 | 91.78823
1230 | 91.79726
1229 | 91.79016
1228 | 91.805
1227 | 91.78263
1226 | 91.77543
1225 | 91.77489
1224 | 91.76222
1223 | 91.76531
1222 | 91.76427
1221 | 91.76498
1220 | 91.77596
1219 | 91.75441
1218 | 91.75118
1217 | 91.737
1216 | 91.76164
1215 | 91.7667
1214 | 91.77452
1213 | 91.76681
1212 | 91.76185
1211 | 91.76748
1210 | 91.77492
1209 | 91.77269
1208 | 91.75925
1207 | 91.77197
1206 | 91.77012
1205 | 91.76183
1204 | 91.77014
1203 | 91.7601
1202 | 91.75111
1201 | 91.74764
1200 | 91.74277
1199 | 91.74427
1198 | 91.7365
1197 | 91.73246
1196 | 91.73117
1195 | 91.72063
1194 | 91.70945
1193 | 91.70782
1192 | 91.73225
1191 | 91.73668
1190 | 91.75049
1189 | 91.74492
1188 | 91.73585
1187 | 91.71267
1186 | 91.71257
1185 | 91.72793
1184 | 91.73121
1183 | 91.70739
1182 | 91.72594
1181 | 91.73119
1180 | 91.72734
1179 | 91.71659
1178 | 91.71384
1177 | 91.70571
1176 | 91.70688
1175 | 91.69262
1174 | 91.71549
1173 | 91.70991
1172 | 91.71768
1171 | 91.72498
1170 | 91.71372
1169 | 91.72698
1168 | 91.7182
1167 | 91.71224
1166 | 91.71115
1165 | 91.70842
1164 | 91.7004
1163 | 91.6991
1162 | 91.71835
1161 | 91.7093
1160 | 91.68362
1159 | 91.68941
1158 | 91.68891
1157 | 91.69801
1156 | 91.69003
1155 | 91.68463
1154 | 91.68753
1153 | 91.67206
1152 | 91.68572
1151 | 91.69135
1150 | 91.683
1149 | 91.67853
1148 | 91.68688
1147 | 91.69441
1146 | 91.71478
1145 | 91.67618
1144 | 91.65842
1143 | 91.66662
1142 | 91.68296
1141 | 91.68973
1140 | 91.68528
1139 | 91.66683
1138 | 91.6649
1137 | 91.68187
1136 | 91.68939
1135 | 91.66707
1134 | 91.67348
1133 | 91.6603
1132 | 91.66939
1131 | 91.72875
1130 | 91.69178
1129 | 91.67651
1128 | 91.664
1127 | 91.67461
1126 | 91.64217
1125 | 91.65246
1124 | 91.67042
1123 | 91.66839
1122 | 91.64206
1121 | 91.65917
1120 | 91.65059
1119 | 91.65628
1118 | 91.67698
1117 | 91.67248
1116 | 91.65949
1115 | 91.66027
1114 | 91.66169
1113 | 91.67076
1112 | 91.65899
1111 | 91.65833
1110 | 91.66345
1109 | 91.65476
1108 | 91.6594
1107 | 91.66294
1106 | 91.66776
1105 | 91.65906
1104 | 91.6547
1103 | 91.65318
1102 | 91.65118
1101 | 91.64572
1100 | 91.68319
1099 | 91.65744
1098 | 91.64522
1097 | 91.6627
1096 | 91.64922
1095 | 91.65673
1094 | 91.66999
1093 | 91.67475
1092 | 91.64535
1091 | 91.65067
1090 | 91.61562
1089 | 91.68132
1088 | 91.66897
1087 | 91.67698
1086 | 91.67484
1085 | 91.6638
1084 | 91.65149
1083 | 91.65291
1082 | 91.65727
1081 | 91.64008
1080 | 91.63007
1079 | 91.62671
1078 | 91.63102
1077 | 91.62239
1076 | 91.61835
1075 | 91.6358
1074 | 91.64903
1073 | 91.65662
1072 | 91.63337
1071 | 91.67399
1070 | 91.6511
1069 | 91.66877
1068 | 91.65509
1067 | 91.6486
1066 | 91.61933
1065 | 91.62945
1064 | 91.6392
1063 | 91.65055
1062 | 91.61346
1061 | 91.62742
1060 | 91.64173
1059 | 91.65116
1058 | 91.64355
1057 | 91.64613
1056 | 91.65195
1055 | 91.65204
1054 | 91.65174
1053 | 91.65284
1052 | 91.66408
1051 | 91.64617
1050 | 91.62828
1049 | 91.62946
1048 | 91.65357
1047 | 91.64979
1046 | 91.63679
1045 | 91.60718
1044 | 91.6185
1043 | 91.60578
1042 | 91.61306
1041 | 91.62287
1040 | 91.63477
1039 | 91.64519
1038 | 91.65514
1037 | 91.66855
1036 | 91.64009
1035 | 91.63182
1034 | 91.62928
1033 | 91.62611
1032 | 91.59293
1031 | 91.62163
1030 | 91.64896
1029 | 91.63771
1028 | 91.62855
1027 | 91.65226
1026 | 91.61697
1025 | 91.65144
1024 | 91.65593
1023 | 91.64584
1022 | 91.6362
1021 | 91.6413
1020 | 91.63562
1019 | 91.6313
1018 | 91.63588
1017 | 91.63359
1016 | 91.65208
1015 | 91.63185
1014 | 91.63515
1013 | 91.64154
1012 | 91.63889
1011 | 91.63467
1010 | 91.63648
1009 | 91.65005
1008 | 91.66018
1007 | 91.68786
1006 | 91.64916
1005 | 91.64411
1004 | 91.6486
1003 | 91.64226
1002 | 91.62918
1001 | 91.62919
1000 | 91.63538
999 | 91.63299
998 | 91.62606
997 | 91.66384
996 | 91.6315
995 | 91.6296
994 | 91.60838
993 | 91.66511
992 | 91.63103
991 | 91.61238
990 | 91.64183
989 | 91.63387
988 | 91.64389
987 | 91.61313
986 | 91.60831
985 | 91.65511
984 | 91.66084
983 | 91.62897
982 | 91.60894
981 | 91.62802
980 | 91.61894
979 | 91.62945
978 | 91.62242
977 | 91.6457
976 | 91.64451
975 | 91.63958
974 | 91.62565
973 | 91.65825
972 | 91.67076
971 | 91.6602
970 | 91.65857
969 | 91.65013
968 | 91.63634
967 | 91.65429
966 | 91.663
965 | 91.64125
964 | 91.6382
963 | 91.64547
962 | 91.647
961 | 91.63023
960 | 91.63023
959 | 91.64151
958 | 91.63744
957 | 91.63577
956 | 91.62277
955 | 91.62194
954 | 91.63255
953 | 91.63109
952 | 91.66206
951 | 91.66249
950 | 91.66973
949 | 91.66086
948 | 91.66514
947 | 91.6622
946 | 91.66287
945 | 91.65254
944 | 91.64923
943 | 91.6531
942 | 91.64108
941 | 91.6477
940 | 91.64598
939 | 91.68261
938 | 91.66435
937 | 91.64101
936 | 91.65181
935 | 91.68289
934 | 91.70916
933 | 91.67656
932 | 91.64459
931 | 91.67728
930 | 91.68698
929 | 91.66987
928 | 91.6932
927 | 91.66904
926 | 91.65555
925 | 91.64377
924 | 91.64462
923 | 91.68714
922 | 91.69083
921 | 91.66752
920 | 91.65473
919 | 91.62304
918 | 91.63722
917 | 91.67651
916 | 91.66802
915 | 91.67101
914 | 91.66211
913 | 91.65954
912 | 91.65334
911 | 91.66092
910 | 91.67947
909 | 91.64967
908 | 91.65218
907 | 91.66953
906 | 91.67062
905 | 91.65653
904 | 91.65801
903 | 91.65402
902 | 91.65148
901 | 91.64989
900 | 91.6409
899 | 91.64603
898 | 91.6496
897 | 91.66637
896 | 91.66494
895 | 91.636
894 | 91.6264
893 | 91.61891
892 | 91.63734
891 | 91.67134
890 | 91.68484
889 | 91.6659
888 | 91.63895
887 | 91.64464
886 | 91.65991
885 | 91.66056
884 | 91.64637
883 | 91.63232
882 | 91.6395
881 | 91.65384
880 | 91.66316
879 | 91.67268
878 | 91.6583
877 | 91.63387
876 | 91.64302
875 | 91.66247
874 | 91.66327
873 | 91.66524
872 | 91.65742
871 | 91.65103
870 | 91.65405
869 | 91.66097
868 | 91.64813
867 | 91.6381
866 | 91.63806
865 | 91.63601
864 | 91.64358
863 | 91.62895
862 | 91.6306
861 | 91.64655
860 | 90.88861
859 | 90.31867
858 | 90.34696
857 | 90.35903
856 | 90.31427
855 | 90.32287
854 | 90.36832
853 | 90.41183
852 | 90.42594
851 | 90.41393
850 | 90.4187
849 | 90.47713
848 | 90.49345
847 | 90.42006
846 | 90.44308
845 | 90.48501
844 | 90.49871
843 | 90.47154
842 | 90.49384
841 | 90.47188
840 | 90.49821
839 | 90.51487
838 | 90.49464
837 | 90.48092
836 | 90.50199
835 | 90.5068
834 | 90.5102
833 | 90.54327
832 | 90.53034
831 | 90.51637
830 | 90.53383
829 | 90.48738
828 | 90.50884
827 | 90.52755
826 | 90.50687
825 | 90.52619
824 | 90.52173
823 | 90.51459
822 | 90.55813
821 | 90.54622
820 | 90.50367
819 | 90.50343
818 | 90.51623
817 | 90.50078
816 | 90.51576
815 | 90.55147
814 | 90.51357
813 | 90.52302
812 | 90.52438
811 | 90.50729
810 | 90.52719
809 | 90.52922
808 | 90.48998
807 | 90.52374
806 | 90.54183
805 | 90.51539
804 | 90.51246
803 | 90.52911
802 | 90.51009
801 | 90.53379
800 | 90.53891
799 | 90.5225
798 | 90.54451
797 | 90.53466
796 | 90.52803
795 | 90.5395
794 | 90.54367
793 | 90.49904
792 | 90.50935
791 | 90.53954
790 | 90.50296
789 | 90.53628
788 | 90.56173
787 | 90.56796
786 | 90.55558
785 | 90.55368
784 | 90.52755
783 | 90.55095
782 | 90.56036
781 | 90.52482
780 | 90.53057
779 | 90.54715
778 | 90.53338
777 | 90.5701
776 | 90.60895
775 | 90.5512
774 | 90.56083
773 | 90.55412
772 | 90.53467
771 | 90.57711
770 | 90.58684
769 | 90.53819
768 | 90.53608
767 | 90.56288
766 | 90.51067
765 | 90.57495
764 | 90.58875
763 | 90.53832
762 | 90.564
761 | 90.56988
760 | 90.54535
759 | 90.58769
758 | 90.57496
757 | 90.53092
756 | 90.55678
755 | 90.58474
754 | 90.53102
753 | 90.58169
752 | 90.5793
751 | 90.54262
750 | 90.56424
749 | 90.58172
748 | 90.53457
747 | 90.58944
746 | 90.59939
745 | 90.5528
744 | 90.55843
743 | 90.59031
742 | 90.53413
741 | 90.58562
740 | 90.59026
739 | 90.54209
738 | 90.5503
737 | 90.55657
736 | 90.50615
735 | 90.54913
734 | 90.55592
733 | 90.5414
732 | 90.55074
731 | 90.54231
730 | 90.51542
729 | 90.57479
728 | 90.57837
727 | 90.53323
726 | 90.544
725 | 90.5314
724 | 90.51338
723 | 90.56407
722 | 90.56417
721 | 90.50796
720 | 90.5392
719 | 90.54937
718 | 90.49196
717 | 90.56476
716 | 90.58211
715 | 90.52386
714 | 90.52487
713 | 90.52703
712 | 90.48672
711 | 90.55312
710 | 90.54464
709 | 90.50512
708 | 90.54686
707 | 90.53424
706 | 90.47059
705 | 90.56119
704 | 90.52302
703 | 90.46396
702 | 90.51231
701 | 90.52534
700 | 90.46851
699 | 90.53079
698 | 90.5289
697 | 90.47372
696 | 90.49099
695 | 90.50362
694 | 90.44707
693 | 90.5126
692 | 90.51614
691 | 90.48235
690 | 90.49683
689 | 90.49146
688 | 90.419
687 | 90.46669
686 | 90.49251
685 | 90.41988
684 | 90.46524
683 | 90.45756
682 | 90.40438
681 | 90.4443
680 | 90.48748
679 | 90.41351
678 | 90.46735
677 | 90.43755
676 | 90.38175
675 | 90.44904
674 | 90.42708
673 | 90.37492
672 | 90.40677
671 | 90.39889
670 | 90.32923
669 | 90.40277
668 | 90.40396
667 | 90.34874
666 | 90.38002
665 | 90.37566
664 | 90.32158
663 | 90.37653
662 | 90.36674
661 | 90.30634
660 | 90.34627
659 | 90.30869
658 | 90.27779
657 | 90.3217
656 | 90.33974
655 | 90.27069
654 | 90.32564
653 | 90.30989
652 | 90.27151
651 | 90.30997
650 | 90.3266
649 | 90.25206
648 | 90.31639
647 | 90.31126
646 | 90.26781
645 | 90.30422
644 | 90.31515
643 | 90.30277
642 | 90.32282
641 | 90.29268
640 | 90.25515
639 | 90.31113
638 | 90.32292
637 | 90.26061
636 | 90.29767
635 | 90.30647
634 | 90.25687
633 | 90.31483
632 | 90.33461
631 | 90.29246
630 | 90.31353
629 | 90.30253
628 | 90.26545
627 | 90.31915
626 | 90.35021
625 | 90.30804
624 | 90.31087
623 | 90.31115
622 | 90.28375
621 | 90.35291
620 | 90.35524
619 | 90.30243
618 | 90.33521
617 | 90.32241
616 | 90.30564
615 | 90.3643
614 | 90.35961
613 | 90.31364
612 | 90.34399
611 | 90.33451
610 | 90.31713
609 | 90.37894
608 | 90.37374
607 | 90.32472
606 | 90.36177
605 | 90.34243
604 | 90.32577
603 | 90.3909
602 | 90.38269
601 | 90.33837
600 | 90.3698
599 | 90.33233
598 | 90.33173
597 | 90.37528
596 | 90.37192
595 | 90.34356
594 | 90.38016
593 | 90.35381
592 | 90.32889
591 | 90.39875
590 | 90.39486
589 | 90.34433
588 | 90.38096
587 | 90.3675
586 | 90.33487
585 | 90.3824
584 | 90.40628
583 | 90.36995
582 | 90.38341
581 | 90.37074
580 | 90.35575
579 | 90.40461
578 | 90.39621
577 | 90.36812
576 | 90.38805
575 | 90.37599
574 | 90.35768
573 | 90.40595
572 | 90.38454
571 | 90.35549
570 | 90.37143
569 | 90.37284
568 | 90.35525
567 | 90.41032
566 | 90.38295
565 | 90.34722
564 | 90.3712
563 | 90.35723
562 | 90.34452
561 | 90.36729
560 | 90.34004
559 | 90.37197
558 | 90.36783
557 | 90.3387
556 | 90.37597
555 | 90.35562
554 | 90.33502
553 | 90.38217
552 | 90.35527
551 | 90.33921
550 | 90.36568
549 | 90.33065
548 | 90.31388
547 | 90.33826
546 | 90.31879
545 | 90.29462
544 | 90.30324
543 | 90.29316
542 | 90.30982
541 | 90.34584
540 | 90.32392
539 | 90.28429
538 | 90.29417
537 | 90.31379
536 | 90.29271
535 | 90.32432
534 | 90.30283
533 | 90.27635
532 | 90.29617
531 | 90.27236
530 | 90.26439
529 | 90.29467
528 | 90.27306
527 | 90.25452
526 | 90.27893
525 | 90.24473
524 | 90.23328
523 | 90.27607
522 | 90.25972
521 | 90.24107
520 | 90.26081
519 | 90.22655
518 | 90.21578
517 | 90.24496
516 | 90.21819
515 | 90.19716
514 | 90.22984
513 | 90.21187
512 | 90.1889
511 | 90.21073
510 | 90.18903
509 | 90.1652
508 | 90.17214
507 | 90.14292
506 | 90.13287
505 | 90.16318
504 | 90.13637
503 | 90.10353
502 | 90.1158
501 | 90.09335
500 | 90.09832
499 | 90.14088
498 | 90.10327
497 | 90.0651
496 | 90.06912
495 | 90.04472
494 | 90.03957
493 | 90.05779
492 | 90.02691
491 | 90.02102
490 | 90.03638
489 | 89.99102
488 | 89.98829
487 | 90.02088
486 | 89.98131
485 | 89.96743
484 | 89.98778
483 | 89.95041
482 | 89.96224
481 | 89.98741
480 | 89.93876
479 | 89.91643
478 | 89.92446
477 | 89.88938
476 | 89.89611
475 | 89.92525
474 | 89.87798
473 | 89.85508
472 | 89.87187
471 | 89.84622
470 | 89.86054
469 | 89.88293
468 | 89.83083
467 | 89.82126
466 | 89.83528
465 | 89.78529
464 | 89.78825
463 | 89.80826
462 | 89.75174
461 | 89.73359
460 | 89.74418
459 | 89.70561
458 | 89.71671
457 | 89.73442
456 | 89.6691
455 | 89.64586
454 | 89.6444
453 | 89.59743
452 | 89.60673
451 | 89.62752
450 | 89.56732
449 | 89.54471
448 | 89.5363
447 | 89.48814
446 | 89.50635
445 | 89.52383
444 | 89.46352
443 | 89.45437
442 | 89.47277
441 | 89.42901
440 | 89.45445
439 | 89.48681
438 | 89.44288
437 | 89.42917
436 | 89.44563
435 | 89.40063
434 | 89.43511
433 | 89.47574
432 | 89.43363
431 | 89.44022
430 | 89.46687
429 | 89.42679
428 | 89.45056
427 | 89.49538
426 | 89.44649
425 | 89.42262
424 | 89.43811
423 | 89.40421
422 | 89.4085
421 | 89.44226
420 | 89.42545
419 | 89.41515
418 | 89.4197
417 | 89.38734
416 | 89.40779
415 | 89.43385
414 | 89.39773
413 | 89.41644
412 | 89.43522
411 | 89.3995
410 | 89.42914
409 | 89.45659
408 | 89.41927
407 | 89.43049
406 | 89.43628
405 | 89.39339
404 | 89.42354
403 | 89.44401
402 | 89.39084
401 | 89.3808
400 | 89.36377
399 | 89.28503
398 | 89.28853
397 | 89.28665
396 | 89.18661
395 | 89.13611
394 | 89.07908
393 | 88.98381
392 | 88.93093
391 | 88.84574
390 | 88.70132
389 | 88.60695
388 | 88.47022
387 | 88.27344
386 | 88.16457
385 | 88.02817
384 | 87.80449
383 | 87.65375
382 | 87.51425
381 | 87.32159
380 | 87.23808