## Sheet1
Wavelength | Transmission
(nm) | (%)
350 | 36.399
350.5 | 35.801
351 | 34.603
351.5 | 32.734 | CF1-R Color Filter, Borofloat Cutoff Wavelength 585±15 nm This file indicates a typical data and there may be differences between product batches. If you have any questions, please contact LBTEK Technical Support. To quote this data, please indicate that the data source is from LBTEK.
352 | 30.438
352.5 | 27.645
353 | 24.544
353.5 | 21.394
354 | 18.439
354.5 | 15.656
355 | 13.444
355.5 | 12.006
356 | 11.305
356.5 | 11.461 | LBTEK Mall：www.lbtek.com Tel：0731-84165699 LBTEK Technical Support E-mail：service@lbtek.com
357 | 12.363
357.5 | 13.92
358 | 15.717
358.5 | 17.818
359 | 19.845
359.5 | 21.68
360 | 22.96
360.5 | 23.718
361 | 23.72
361.5 | 22.903
362 | 21.506
362.5 | 19.669
363 | 17.768
363.5 | 15.872
364 | 14.343
364.5 | 13.167
365 | 12.497
365.5 | 12.219
366 | 12.293
366.5 | 12.534
367 | 12.792
367.5 | 12.863
368 | 12.59
368.5 | 11.926
369 | 10.901
369.5 | 9.538
370 | 7.994
370.5 | 6.413
371 | 4.923
371.5 | 3.544
372 | 2.411
372.5 | 1.535
373 | 0.914
373.5 | 0.496
374 | 0.278
374.5 | 0.171
375 | 0.122
375.5 | 0.092
376 | 0.075
376.5 | 0.062
377 | 0.054
377.5 | 0.048
378 | 0.043
378.5 | 0.04
379 | 0.038
379.5 | 0.036
380 | 0.035
380.5 | 0.035
381 | 0.036
381.5 | 0.038
382 | 0.041
382.5 | 0.045
383 | 0.05
383.5 | 0.057
384 | 0.066
384.5 | 0.079
385 | 0.094
385.5 | 0.113
386 | 0.134
386.5 | 0.157
387 | 0.179
387.5 | 0.201
388 | 0.219
388.5 | 0.234
389 | 0.244
389.5 | 0.25
390 | 0.249
390.5 | 0.242
391 | 0.231
391.5 | 0.215
392 | 0.197
392.5 | 0.178
393 | 0.16
393.5 | 0.144
394 | 0.13
394.5 | 0.118
395 | 0.11
395.5 | 0.105
396 | 0.101
396.5 | 0.1
397 | 0.101
397.5 | 0.104
398 | 0.106
398.5 | 0.109
399 | 0.112
399.5 | 0.114
400 | 0.114
400.5 | 0.114
401 | 0.112
401.5 | 0.11
402 | 0.105
402.5 | 0.1
403 | 0.094
403.5 | 0.087
404 | 0.08
404.5 | 0.072
405 | 0.065
405.5 | 0.058
406 | 0.051
406.5 | 0.046
407 | 0.042
407.5 | 0.039
408 | 0.037
408.5 | 0.036
409 | 0.034
409.5 | 0.033
410 | 0.032
410.5 | 0.033
411 | 0.033
411.5 | 0.034
412 | 0.035
412.5 | 0.036
413 | 0.039
413.5 | 0.041
414 | 0.046
414.5 | 0.051
415 | 0.056
415.5 | 0.063
416 | 0.069
416.5 | 0.076
417 | 0.083
417.5 | 0.089
418 | 0.093
418.5 | 0.096
419 | 0.096
419.5 | 0.096
420 | 0.095
420.5 | 0.092
421 | 0.087
421.5 | 0.081
422 | 0.075
422.5 | 0.067
423 | 0.061
423.5 | 0.055
424 | 0.05
424.5 | 0.045
425 | 0.041
425.5 | 0.038
426 | 0.035
426.5 | 0.033
427 | 0.032
427.5 | 0.031
428 | 0.03
428.5 | 0.03
429 | 0.03
429.5 | 0.031
430 | 0.032
430.5 | 0.033
431 | 0.036
431.5 | 0.039
432 | 0.042
432.5 | 0.047
433 | 0.052
433.5 | 0.059
434 | 0.067
434.5 | 0.076
435 | 0.087
435.5 | 0.099
436 | 0.112
436.5 | 0.126
437 | 0.14
437.5 | 0.154
438 | 0.166
438.5 | 0.176
439 | 0.183
439.5 | 0.186
440 | 0.187
440.5 | 0.184
441 | 0.179
441.5 | 0.171
442 | 0.162
442.5 | 0.151
443 | 0.141
443.5 | 0.131
444 | 0.122
444.5 | 0.114
445 | 0.108
445.5 | 0.103
446 | 0.099
446.5 | 0.097
447 | 0.097
447.5 | 0.096
448 | 0.099
448.5 | 0.104
449 | 0.11
449.5 | 0.117
450 | 0.127
450.5 | 0.139
451 | 0.154
451.5 | 0.171
452 | 0.189
452.5 | 0.209
453 | 0.229
453.5 | 0.247
454 | 0.264
454.5 | 0.276
455 | 0.284
455.5 | 0.287
456 | 0.286
456.5 | 0.279
457 | 0.267
457.5 | 0.253
458 | 0.234
458.5 | 0.214
459 | 0.193
459.5 | 0.173
460 | 0.153
460.5 | 0.136
461 | 0.121
461.5 | 0.108
462 | 0.096
462.5 | 0.087
463 | 0.079
463.5 | 0.074
464 | 0.069
464.5 | 0.065
465 | 0.062
465.5 | 0.06
466 | 0.059
466.5 | 0.058
467 | 0.057
467.5 | 0.057
468 | 0.057
468.5 | 0.058
469 | 0.059
469.5 | 0.061
470 | 0.063
470.5 | 0.066
471 | 0.069
471.5 | 0.072
472 | 0.075
472.5 | 0.078
473 | 0.082
473.5 | 0.086
474 | 0.089
474.5 | 0.093
475 | 0.097
475.5 | 0.099
476 | 0.101
476.5 | 0.102
477 | 0.102
477.5 | 0.101
478 | 0.099
478.5 | 0.096
479 | 0.093
479.5 | 0.09
480 | 0.086
480.5 | 0.082
481 | 0.078
481.5 | 0.073
482 | 0.068
482.5 | 0.064
483 | 0.06
483.5 | 0.056
484 | 0.054
484.5 | 0.05
485 | 0.047
485.5 | 0.045
486 | 0.042
486.5 | 0.04
487 | 0.038
487.5 | 0.037
488 | 0.036
488.5 | 0.034
489 | 0.034
489.5 | 0.033
490 | 0.033
490.5 | 0.032
491 | 0.031
491.5 | 0.03
492 | 0.031
492.5 | 0.03
493 | 0.031
493.5 | 0.031
494 | 0.032
494.5 | 0.032
495 | 0.033
495.5 | 0.033
496 | 0.034
496.5 | 0.034
497 | 0.035
497.5 | 0.035
498 | 0.036
498.5 | 0.037
499 | 0.037
499.5 | 0.039
500 | 0.039
500.5 | 0.04
501 | 0.041
501.5 | 0.042
502 | 0.042
502.5 | 0.043
503 | 0.044
503.5 | 0.044
504 | 0.045
504.5 | 0.046
505 | 0.047
505.5 | 0.047
506 | 0.048
506.5 | 0.048
507 | 0.048
507.5 | 0.048
508 | 0.048
508.5 | 0.048
509 | 0.048
509.5 | 0.047
510 | 0.047
510.5 | 0.046
511 | 0.046
511.5 | 0.045
512 | 0.045
512.5 | 0.045
513 | 0.045
513.5 | 0.044
514 | 0.045
514.5 | 0.045
515 | 0.045
515.5 | 0.045
516 | 0.045
516.5 | 0.045
517 | 0.044
517.5 | 0.045
518 | 0.045
518.5 | 0.045
519 | 0.046
519.5 | 0.046
520 | 0.046
520.5 | 0.046
521 | 0.047
521.5 | 0.047
522 | 0.048
522.5 | 0.049
523 | 0.05
523.5 | 0.05
524 | 0.051
524.5 | 0.053
525 | 0.054
525.5 | 0.055
526 | 0.056
526.5 | 0.057
527 | 0.058
527.5 | 0.06
528 | 0.061
528.5 | 0.063
529 | 0.065
529.5 | 0.066
530 | 0.069
530.5 | 0.071
531 | 0.073
531.5 | 0.075
532 | 0.078
532.5 | 0.08
533 | 0.082
533.5 | 0.084
534 | 0.087
534.5 | 0.09
535 | 0.093
535.5 | 0.095
536 | 0.098
536.5 | 0.1
537 | 0.103
537.5 | 0.106
538 | 0.109
538.5 | 0.112
539 | 0.116
539.5 | 0.119
540 | 0.123
540.5 | 0.126
541 | 0.13
541.5 | 0.134
542 | 0.138
542.5 | 0.142
543 | 0.146
543.5 | 0.15
544 | 0.154
544.5 | 0.159
545 | 0.163
545.5 | 0.168
546 | 0.174
546.5 | 0.18
547 | 0.186
547.5 | 0.193
548 | 0.2
548.5 | 0.208
549 | 0.216
549.5 | 0.224
550 | 0.233
550.5 | 0.243
551 | 0.254
551.5 | 0.265
552 | 0.276
552.5 | 0.289
553 | 0.303
553.5 | 0.318
554 | 0.333
554.5 | 0.351
555 | 0.368
555.5 | 0.388
556 | 0.409
556.5 | 0.433
557 | 0.458
557.5 | 0.488
558 | 0.518
558.5 | 0.551
559 | 0.587
559.5 | 0.626
560 | 0.668
560.5 | 0.717
561 | 0.77
561.5 | 0.83
562 | 0.898
562.5 | 0.972
563 | 1.056
563.5 | 1.15
564 | 1.255
564.5 | 1.371
565 | 1.501
565.5 | 1.635
566 | 1.794
566.5 | 1.962
567 | 2.166
567.5 | 2.384
568 | 2.657
568.5 | 2.948
569 | 3.303
569.5 | 3.68
570 | 4.13
570.5 | 4.622
571 | 5.203
571.5 | 5.843
572 | 6.603
572.5 | 7.472
573 | 8.476
573.5 | 9.608
574 | 10.925
574.5 | 12.487
575 | 14.17
575.5 | 16.225
576 | 18.405
576.5 | 21.007
577 | 23.679
577.5 | 26.845
578 | 30.096
578.5 | 33.842
579 | 37.662
579.5 | 41.955
580 | 46.27
580.5 | 50.94
581 | 55.595
581.5 | 60.307
582 | 64.801
582.5 | 69.215
583 | 73.302
583.5 | 77.016
584 | 80.445
584.5 | 83.421
585 | 86.046
585.5 | 88.147
586 | 90.008
586.5 | 91.434
587 | 92.619
587.5 | 93.42
588 | 94.071
588.5 | 94.452
589 | 94.642
589.5 | 94.771
590 | 94.825
590.5 | 94.817
591 | 94.762
591.5 | 94.723
592 | 94.667
592.5 | 94.615
593 | 94.576
593.5 | 94.585
594 | 94.576
594.5 | 94.579
595 | 94.631
595.5 | 94.671
596 | 94.705
596.5 | 94.754
597 | 94.782
597.5 | 94.789
598 | 94.801
598.5 | 94.818
599 | 94.872
599.5 | 94.921
600 | 94.934
600.5 | 94.985
601 | 94.993
601.5 | 94.959
602 | 94.941
602.5 | 94.94
603 | 94.87
603.5 | 94.835
604 | 94.815
604.5 | 94.741
605 | 94.698
605.5 | 94.647
606 | 94.593
606.5 | 94.537
607 | 94.516
607.5 | 94.49
608 | 94.476
608.5 | 94.513
609 | 94.536
609.5 | 94.544
610 | 94.57
610.5 | 94.593
611 | 94.598
611.5 | 94.647
612 | 94.724
612.5 | 94.751
613 | 94.841
613.5 | 94.912
614 | 94.981
614.5 | 95.052
615 | 95.147
615.5 | 95.258
616 | 95.341
616.5 | 95.433
617 | 95.523
617.5 | 95.6
618 | 95.645
618.5 | 95.723
619 | 95.749
619.5 | 95.795
620 | 95.845
620.5 | 95.864
621 | 95.887
621.5 | 95.911
622 | 95.928
622.5 | 95.948
623 | 95.975
623.5 | 95.992
624 | 95.978
624.5 | 95.953
625 | 95.908
625.5 | 95.875
626 | 95.831
626.5 | 95.824
627 | 95.783
627.5 | 95.753
628 | 95.75
628.5 | 95.717
629 | 95.709
629.5 | 95.699
630 | 95.694
630.5 | 95.671
631 | 95.671
631.5 | 95.621
632 | 95.612
632.5 | 95.581
633 | 95.533
633.5 | 95.528
634 | 95.492
634.5 | 95.478
635 | 95.51
635.5 | 95.544
636 | 95.559
636.5 | 95.625
637 | 95.664
637.5 | 95.703
638 | 95.714
638.5 | 95.745
639 | 95.767
639.5 | 95.816
640 | 95.83
640.5 | 95.877
641 | 95.91
641.5 | 95.928
642 | 95.938
642.5 | 95.936
643 | 95.962
643.5 | 95.959
644 | 95.996
644.5 | 96.007
645 | 95.999
645.5 | 96.009
646 | 96.018
646.5 | 95.975
647 | 95.966
647.5 | 96.006
648 | 95.968
648.5 | 95.919
649 | 95.933
649.5 | 95.892
650 | 95.877
650.5 | 95.851
651 | 95.851
651.5 | 95.831
652 | 95.839
652.5 | 95.825
653 | 95.824
653.5 | 95.774
654 | 95.731
654.5 | 95.673
655 | 95.599
655.5 | 95.581
656 | 95.552
656.5 | 95.516
657 | 95.489
657.5 | 95.448
658 | 95.441
658.5 | 95.503
659 | 95.587
659.5 | 95.627
660 | 95.667
660.5 | 95.647
661 | 95.608
661.5 | 95.545
662 | 95.545
662.5 | 95.578
663 | 95.603
663.5 | 95.761
664 | 95.784
664.5 | 95.821
665 | 95.896
665.5 | 95.943
666 | 95.806
666.5 | 95.874
667 | 95.942
667.5 | 96.043
668 | 96.064
668.5 | 96.132
669 | 96.149
669.5 | 96.083
670 | 95.959
670.5 | 95.985
671 | 96.059
671.5 | 96.077
672 | 96.187
672.5 | 96.26
673 | 96.266
673.5 | 96.25
674 | 96.287
674.5 | 96.276
675 | 96.257
675.5 | 96.289
676 | 96.27
676.5 | 96.214
677 | 96.172
677.5 | 96.188
678 | 96.123
678.5 | 96.107
679 | 96.124
679.5 | 96.109
680 | 96.067
680.5 | 96.052
681 | 96.029
681.5 | 95.984
682 | 95.954
682.5 | 95.914
683 | 95.885
683.5 | 95.847
684 | 95.791
684.5 | 95.752
685 | 95.717
685.5 | 95.684
686 | 95.654
686.5 | 95.634
687 | 95.581
687.5 | 95.538
688 | 95.529
688.5 | 95.493
689 | 95.444
689.5 | 95.443
690 | 95.416
690.5 | 95.372
691 | 95.354
691.5 | 95.369
692 | 95.396
692.5 | 95.426
693 | 95.427
693.5 | 95.436
694 | 95.474
694.5 | 95.462
695 | 95.483
695.5 | 95.5
696 | 95.489
696.5 | 95.459
697 | 95.489
697.5 | 95.491
698 | 95.563
698.5 | 95.632
699 | 95.694
699.5 | 95.72
700 | 95.771
700.5 | 95.774
701 | 95.808
701.5 | 95.825
702 | 95.86
702.5 | 95.878
703 | 95.913
703.5 | 95.925
704 | 95.972
704.5 | 95.977
705 | 96.003
705.5 | 96.023
706 | 96.087
706.5 | 96.115
707 | 96.176
707.5 | 96.182
708 | 96.201
708.5 | 96.16
709 | 96.156
709.5 | 96.116
710 | 96.166
710.5 | 96.164
711 | 96.203
711.5 | 96.208
712 | 96.232
712.5 | 96.191
713 | 96.187
713.5 | 96.19
714 | 96.195
714.5 | 96.188
715 | 96.179
715.5 | 96.132
716 | 96.093
716.5 | 96.058
717 | 96.008
717.5 | 95.956
718 | 95.928
718.5 | 95.878
719 | 95.864
719.5 | 95.86
720 | 95.911
720.5 | 95.94
721 | 95.953
721.5 | 95.942
722 | 95.981
722.5 | 96.099
723 | 96.071
723.5 | 96.023
724 | 95.956
724.5 | 95.885
725 | 95.679
725.5 | 95.641
726 | 95.599
726.5 | 95.565
727 | 95.559
727.5 | 95.635
728 | 95.682
728.5 | 95.902
729 | 96.108
729.5 | 96.153
730 | 96.138
730.5 | 96.181
731 | 95.997
731.5 | 95.842
732 | 95.804
732.5 | 95.728
733 | 95.606
733.5 | 95.582
734 | 95.532
734.5 | 95.458
735 | 95.409
735.5 | 95.443
736 | 95.487
736.5 | 95.537
737 | 95.609
737.5 | 95.713
738 | 95.787
738.5 | 95.849
739 | 95.934
739.5 | 95.973
740 | 96.037
740.5 | 96.037
741 | 95.992
741.5 | 95.959
742 | 95.967
742.5 | 95.946
743 | 95.956
743.5 | 95.974
744 | 96.016
744.5 | 96.07
745 | 96.109
745.5 | 96.216
746 | 96.401
746.5 | 96.429
747 | 96.408
747.5 | 96.388
748 | 96.282
748.5 | 96.149
749 | 96.089
749.5 | 96.095
750 | 96.084
751 | 0.119
751.5 | 0.124
752 | 0.127
752.5 | 0.133
753 | 0.137
753.5 | 0.143
754 | 0.148
754.5 | 0.153
755 | 0.16
755.5 | 0.168
756 | 0.175
756.5 | 0.182
757 | 0.192
757.5 | 0.201
758 | 0.214
758.5 | 0.226
759 | 0.238
759.5 | 0.253
760 | 0.269
760.5 | 0.285
761 | 0.304
761.5 | 0.322
762 | 0.342
762.5 | 0.365
763 | 0.391
763.5 | 0.418
764 | 0.447
764.5 | 0.479
765 | 0.516
765.5 | 0.555
766 | 0.603
766.5 | 0.65
767 | 0.705
767.5 | 0.763
768 | 0.829
768.5 | 0.902
769 | 0.981
769.5 | 1.07
770 | 1.164
770.5 | 1.268
771 | 1.381
771.5 | 1.506
772 | 1.643
772.5 | 1.788
773 | 1.947
773.5 | 2.119
774 | 2.304
774.5 | 2.504
775 | 2.713
775.5 | 2.937
776 | 3.169
776.5 | 3.418
777 | 3.674
777.5 | 3.935
778 | 4.198
778.5 | 4.463
779 | 4.727
779.5 | 4.987
780 | 5.238
780.5 | 5.478
781 | 5.696
781.5 | 5.904
782 | 6.09
782.5 | 6.258
783 | 6.407
783.5 | 6.532
784 | 6.636
784.5 | 6.72
785 | 6.789
785.5 | 6.842
786 | 6.885
786.5 | 6.914
787 | 6.932
787.5 | 6.946
788 | 6.96
788.5 | 6.969
789 | 6.984
789.5 | 7.001
790 | 7.019
790.5 | 7.047
791 | 7.079
791.5 | 7.124
792 | 7.179
792.5 | 7.251
793 | 7.33
793.5 | 7.426
794 | 7.541
794.5 | 7.68
795 | 7.838
795.5 | 8.008
796 | 8.194
796.5 | 8.423
797 | 8.714
797.5 | 9.045
798 | 9.364
798.5 | 9.651
799 | 9.912
799.5 | 10.147
800 | 10.356