## Sheet1
Wavelength | Transmission
(nm) | (%)
1650 | 92.18325
1651 | 92.23233
1652 | 92.28142
1653 | 92.33048 | Product Coating Data CaF2 D Coating：1650 nm-3000 nm，2 mm Thick Substrate This file indicates a typical data and there may be differences between product batches. If you have any questions, please contact LBTEK Technical Support. To quote this data, please indicate that the data source is from LBTEK.
1654 | 92.37948
1655 | 92.42839
1656 | 92.47716
1657 | 92.52575
1658 | 92.57414
1659 | 92.62227
1660 | 92.67011
1661 | 92.7176
1662 | 92.7647
1663 | 92.81135 | LBTEK Mall：www.lbtek.com Tel：0731-84165699 LBTEK Technical Support E-mail：service@lbtek.com
1664 | 92.85752
1665 | 92.90314
1666 | 92.94816
1667 | 92.99253
1668 | 93.0362
1669 | 93.07911
1670 | 93.1212
1671 | 93.16243
1672 | 93.20275
1673 | 93.24211
1674 | 93.28047
1675 | 93.31779
1676 | 93.35403
1677 | 93.38916
1678 | 93.42317
1679 | 93.45602
1680 | 93.48771
1681 | 93.51824
1682 | 93.54761
1683 | 93.57582
1684 | 93.60289
1685 | 93.62885
1686 | 93.65373
1687 | 93.67757
1688 | 93.70041
1689 | 93.7223
1690 | 93.7433
1691 | 93.76346
1692 | 93.78285
1693 | 93.80153
1694 | 93.81955
1695 | 93.83699
1696 | 93.85391
1697 | 93.87036
1698 | 93.8864
1699 | 93.90208
1700 | 93.91744
1701 | 93.93254
1702 | 93.94742
1703 | 93.96209
1704 | 93.9766
1705 | 93.99097
1706 | 94.00522
1707 | 94.01937
1708 | 94.03343
1709 | 94.04741
1710 | 94.06133
1711 | 94.0752
1712 | 94.08901
1713 | 94.10277
1714 | 94.11648
1715 | 94.13016
1716 | 94.1438
1717 | 94.1574
1718 | 94.17097
1719 | 94.18451
1720 | 94.19802
1721 | 94.21151
1722 | 94.22497
1723 | 94.23842
1724 | 94.25185
1725 | 94.26526
1726 | 94.27866
1727 | 94.29204
1728 | 94.30541
1729 | 94.31876
1730 | 94.3321
1731 | 94.34542
1732 | 94.35871
1733 | 94.37198
1734 | 94.38523
1735 | 94.39844
1736 | 94.41162
1737 | 94.42475
1738 | 94.43785
1739 | 94.45089
1740 | 94.46388
1741 | 94.47681
1742 | 94.48968
1743 | 94.50247
1744 | 94.51519
1745 | 94.52782
1746 | 94.54037
1747 | 94.55281
1748 | 94.56516
1749 | 94.5774
1750 | 94.58953
1751 | 94.60154
1752 | 94.61344
1753 | 94.62521
1754 | 94.63686
1755 | 94.64838
1756 | 94.65978
1757 | 94.67105
1758 | 94.68219
1759 | 94.69321
1760 | 94.70411
1761 | 94.71488
1762 | 94.72553
1763 | 94.73606
1764 | 94.74648
1765 | 94.75679
1766 | 94.76698
1767 | 94.77707
1768 | 94.78705
1769 | 94.79694
1770 | 94.80672
1771 | 94.8164
1772 | 94.82599
1773 | 94.83548
1774 | 94.84487
1775 | 94.85417
1776 | 94.86336
1777 | 94.87246
1778 | 94.88146
1779 | 94.89036
1780 | 94.89915
1781 | 94.90782
1782 | 94.91639
1783 | 94.92484
1784 | 94.93316
1785 | 94.94136
1786 | 94.94943
1787 | 94.95736
1788 | 94.96516
1789 | 94.97281
1790 | 94.98031
1791 | 94.98765
1792 | 94.99484
1793 | 95.00186
1794 | 95.00872
1795 | 95.01541
1796 | 95.02193
1797 | 95.02829
1798 | 95.03447
1799 | 95.04049
1800 | 95.04635
1801 | 95.05204
1802 | 95.05757
1803 | 95.06295
1804 | 95.06817
1805 | 95.07324
1806 | 95.07816
1807 | 95.08294
1808 | 95.08757
1809 | 95.09208
1810 | 95.09645
1811 | 95.10069
1812 | 95.10481
1813 | 95.10881
1814 | 95.1127
1815 | 95.11647
1816 | 95.12014
1817 | 95.12369
1818 | 95.12715
1819 | 95.13049
1820 | 95.13373
1821 | 95.13686
1822 | 95.13989
1823 | 95.14281
1824 | 95.14562
1825 | 95.14831
1826 | 95.15089
1827 | 95.15335
1828 | 95.15569
1829 | 95.15791
1830 | 95.16
1831 | 95.16195
1832 | 95.16377
1833 | 95.16546
1834 | 95.16699
1835 | 95.16839
1836 | 95.16963
1837 | 95.17073
1838 | 95.17168
1839 | 95.17247
1840 | 95.17312
1841 | 95.17361
1842 | 95.17396
1843 | 95.17415
1844 | 95.1742
1845 | 95.17409
1846 | 95.17384
1847 | 95.17343
1848 | 95.17287
1849 | 95.17215
1850 | 95.17126
1851 | 95.17021
1852 | 95.16899
1853 | 95.1676
1854 | 95.16603
1855 | 95.16427
1856 | 95.16234
1857 | 95.16023
1858 | 95.15793
1859 | 95.15545
1860 | 95.15279
1861 | 95.14994
1862 | 95.14692
1863 | 95.14371
1864 | 95.14032
1865 | 95.13675
1866 | 95.13299
1867 | 95.12905
1868 | 95.12491
1869 | 95.12057
1870 | 95.11604
1871 | 95.11131
1872 | 95.10637
1873 | 95.10124
1874 | 95.09589
1875 | 95.09034
1876 | 95.08458
1877 | 95.07861
1878 | 95.07244
1879 | 95.06605
1880 | 95.05945
1881 | 95.05265
1882 | 95.04565
1883 | 95.03845
1884 | 95.03105
1885 | 95.02346
1886 | 95.01569
1887 | 95.00775
1888 | 94.99963
1889 | 94.99134
1890 | 94.9829
1891 | 94.97429
1892 | 94.96554
1893 | 94.95664
1894 | 94.9476
1895 | 94.93841
1896 | 94.92909
1897 | 94.91965
1898 | 94.91008
1899 | 94.9004
1900 | 94.89062
1901 | 94.88075
1902 | 94.8708
1903 | 94.86079
1904 | 94.85072
1905 | 94.84061
1906 | 94.83046
1907 | 94.8203
1908 | 94.81012
1909 | 94.79994
1910 | 94.78975
1911 | 94.77958
1912 | 94.76942
1913 | 94.75928
1914 | 94.74918
1915 | 94.7391
1916 | 94.72908
1917 | 94.7191
1918 | 94.70917
1919 | 94.69932
1920 | 94.68953
1921 | 94.67983
1922 | 94.67023
1923 | 94.66072
1924 | 94.65131
1925 | 94.64202
1926 | 94.63285
1927 | 94.6238
1928 | 94.61488
1929 | 94.6061
1930 | 94.59745
1931 | 94.58894
1932 | 94.58056
1933 | 94.57232
1934 | 94.5642
1935 | 94.55621
1936 | 94.54833
1937 | 94.54056
1938 | 94.5329
1939 | 94.52534
1940 | 94.51787
1941 | 94.51049
1942 | 94.5032
1943 | 94.496
1944 | 94.48888
1945 | 94.48185
1946 | 94.47492
1947 | 94.46807
1948 | 94.46132
1949 | 94.45467
1950 | 94.44812
1951 | 94.44167
1952 | 94.43532
1953 | 94.42907
1954 | 94.42292
1955 | 94.41688
1956 | 94.41094
1957 | 94.40509
1958 | 94.39935
1959 | 94.3937
1960 | 94.38815
1961 | 94.38269
1962 | 94.37732
1963 | 94.37204
1964 | 94.36684
1965 | 94.36173
1966 | 94.35668
1967 | 94.35169
1968 | 94.34675
1969 | 94.34186
1970 | 94.337
1971 | 94.33216
1972 | 94.32732
1973 | 94.32247
1974 | 94.3176
1975 | 94.31269
1976 | 94.30773
1977 | 94.30269
1978 | 94.29758
1979 | 94.29238
1980 | 94.28707
1981 | 94.28165
1982 | 94.27612
1983 | 94.27046
1984 | 94.26469
1985 | 94.25879
1986 | 94.25278
1987 | 94.24665
1988 | 94.24041
1989 | 94.23406
1990 | 94.22762
1991 | 94.22109
1992 | 94.21446
1993 | 94.20775
1994 | 94.20095
1995 | 94.19406
1996 | 94.18709
1997 | 94.18003
1998 | 94.17287
1999 | 94.16561
2000 | 94.15825
2001 | 94.15078
2002 | 94.14319
2003 | 94.13549
2004 | 94.12767
2005 | 94.11973
2006 | 94.11167
2007 | 94.10349
2008 | 94.09519
2009 | 94.08677
2010 | 94.07824
2011 | 94.0696
2012 | 94.06085
2013 | 94.05199
2014 | 94.04302
2015 | 94.03395
2016 | 94.02477
2017 | 94.01548
2018 | 94.00609
2019 | 93.99659
2020 | 93.98698
2021 | 93.97726
2022 | 93.96742
2023 | 93.95748
2024 | 93.94742
2025 | 93.93726
2026 | 93.92699
2027 | 93.91662
2028 | 93.90615
2029 | 93.8956
2030 | 93.88496
2031 | 93.87426
2032 | 93.86349
2033 | 93.85267
2034 | 93.8418
2035 | 93.83091
2036 | 93.81999
2037 | 93.80906
2038 | 93.79813
2039 | 93.78722
2040 | 93.77632
2041 | 93.76546
2042 | 93.75463
2043 | 93.74386
2044 | 93.73315
2045 | 93.7225
2046 | 93.71193
2047 | 93.70143
2048 | 93.69102
2049 | 93.68069
2050 | 93.67046
2051 | 93.66031
2052 | 93.65025
2053 | 93.64029
2054 | 93.63041
2055 | 93.62063
2056 | 93.61094
2057 | 93.60133
2058 | 93.59181
2059 | 93.58237
2060 | 93.57301
2061 | 93.56373
2062 | 93.55453
2063 | 93.5454
2064 | 93.53634
2065 | 93.52735
2066 | 93.51844
2067 | 93.5096
2068 | 93.50084
2069 | 93.49217
2070 | 93.48358
2071 | 93.47508
2072 | 93.46668
2073 | 93.45838
2074 | 93.45018
2075 | 93.44209
2076 | 93.43411
2077 | 93.42624
2078 | 93.41847
2079 | 93.41082
2080 | 93.40328
2081 | 93.39586
2082 | 93.38854
2083 | 93.38134
2084 | 93.37425
2085 | 93.36728
2086 | 93.36042
2087 | 93.35368
2088 | 93.34705
2089 | 93.34055
2090 | 93.33416
2091 | 93.32788
2092 | 93.32172
2093 | 93.31566
2094 | 93.30972
2095 | 93.30389
2096 | 93.29817
2097 | 93.29257
2098 | 93.28707
2099 | 93.2817
2100 | 93.27644
2101 | 93.27131
2102 | 93.2663
2103 | 93.26143
2104 | 93.2567
2105 | 93.25211
2106 | 93.24767
2107 | 93.24337
2108 | 93.23923
2109 | 93.23525
2110 | 93.23143
2111 | 93.22777
2112 | 93.22427
2113 | 93.22094
2114 | 93.21778
2115 | 93.21478
2116 | 93.21194
2117 | 93.20926
2118 | 93.20673
2119 | 93.20435
2120 | 93.20212
2121 | 93.20001
2122 | 93.19804
2123 | 93.19618
2124 | 93.19443
2125 | 93.19278
2126 | 93.19124
2127 | 93.18979
2128 | 93.18844
2129 | 93.18718
2130 | 93.18601
2131 | 93.18493
2132 | 93.18394
2133 | 93.18302
2134 | 93.1822
2135 | 93.18144
2136 | 93.18077
2137 | 93.18017
2138 | 93.17963
2139 | 93.17917
2140 | 93.17876
2141 | 93.17842
2142 | 93.17813
2143 | 93.17791
2144 | 93.17774
2145 | 93.17764
2146 | 93.1776
2147 | 93.17763
2148 | 93.17773
2149 | 93.17789
2150 | 93.17813
2151 | 93.17844
2152 | 93.17882
2153 | 93.17927
2154 | 93.1798
2155 | 93.18041
2156 | 93.18109
2157 | 93.18183
2158 | 93.18265
2159 | 93.18353
2160 | 93.18446
2161 | 93.18544
2162 | 93.18646
2163 | 93.18752
2164 | 93.1886
2165 | 93.18971
2166 | 93.19082
2167 | 93.19194
2168 | 93.19305
2169 | 93.19416
2170 | 93.19524
2171 | 93.19631
2172 | 93.19734
2173 | 93.19834
2174 | 93.19929
2175 | 93.2002
2176 | 93.20104
2177 | 93.20183
2178 | 93.20254
2179 | 93.20319
2180 | 93.20375
2181 | 93.20424
2182 | 93.20467
2183 | 93.20502
2184 | 93.20532
2185 | 93.20558
2186 | 93.20581
2187 | 93.20602
2188 | 93.20622
2189 | 93.20645
2190 | 93.20671
2191 | 93.20701
2192 | 93.20738
2193 | 93.20783
2194 | 93.20836
2195 | 93.20898
2196 | 93.20971
2197 | 93.21054
2198 | 93.21147
2199 | 93.21251
2200 | 93.21365
2201 | 93.21488
2202 | 93.21621
2203 | 93.21761
2204 | 93.21907
2205 | 93.22059
2206 | 93.22214
2207 | 93.22371
2208 | 93.22529
2209 | 93.22685
2210 | 93.22839
2211 | 93.2299
2212 | 93.23136
2213 | 93.23276
2214 | 93.23411
2215 | 93.23538
2216 | 93.23658
2217 | 93.23771
2218 | 93.23874
2219 | 93.2397
2220 | 93.24056
2221 | 93.24133
2222 | 93.24201
2223 | 93.24259
2224 | 93.24306
2225 | 93.24343
2226 | 93.24369
2227 | 93.24384
2228 | 93.24388
2229 | 93.24382
2230 | 93.24366
2231 | 93.24341
2232 | 93.24307
2233 | 93.24264
2234 | 93.24212
2235 | 93.24152
2236 | 93.24085
2237 | 93.2401
2238 | 93.23929
2239 | 93.23841
2240 | 93.23745
2241 | 93.23642
2242 | 93.2353
2243 | 93.2341
2244 | 93.2328
2245 | 93.2314
2246 | 93.22989
2247 | 93.22826
2248 | 93.2265
2249 | 93.2246
2250 | 93.22254
2251 | 93.22032
2252 | 93.21791
2253 | 93.21531
2254 | 93.21251
2255 | 93.20949
2256 | 93.20625
2257 | 93.20277
2258 | 93.19904
2259 | 93.19507
2260 | 93.19083
2261 | 93.18632
2262 | 93.18154
2263 | 93.17647
2264 | 93.17113
2265 | 93.16551
2266 | 93.15961
2267 | 93.15346
2268 | 93.14706
2269 | 93.14044
2270 | 93.13362
2271 | 93.12663
2272 | 93.1195
2273 | 93.11225
2274 | 93.10492
2275 | 93.09755
2276 | 93.09016
2277 | 93.08277
2278 | 93.07542
2279 | 93.06812
2280 | 93.06089
2281 | 93.05374
2282 | 93.04669
2283 | 93.03976
2284 | 93.03295
2285 | 93.02628
2286 | 93.01976
2287 | 93.0134
2288 | 93.00722
2289 | 93.00122
2290 | 92.99542
2291 | 92.98982
2292 | 92.98445
2293 | 92.97931
2294 | 92.9744
2295 | 92.96974
2296 | 92.96533
2297 | 92.96118
2298 | 92.95727
2299 | 92.95362
2300 | 92.95023
2301 | 92.9471
2302 | 92.94421
2303 | 92.94158
2304 | 92.9392
2305 | 92.93706
2306 | 92.93515
2307 | 92.93349
2308 | 92.93205
2309 | 92.93084
2310 | 92.92986
2311 | 92.92909
2312 | 92.92854
2313 | 92.92821
2314 | 92.92809
2315 | 92.92819
2316 | 92.92852
2317 | 92.92909
2318 | 92.92989
2319 | 92.93096
2320 | 92.93228
2321 | 92.9339
2322 | 92.93581
2323 | 92.93802
2324 | 92.94056
2325 | 92.94344
2326 | 92.94664
2327 | 92.95019
2328 | 92.95409
2329 | 92.95833
2330 | 92.96291
2331 | 92.96782
2332 | 92.97307
2333 | 92.97863
2334 | 92.9845
2335 | 92.99066
2336 | 92.99711
2337 | 93.00383
2338 | 93.0108
2339 | 93.01801
2340 | 93.02545
2341 | 93.03308
2342 | 93.0409
2343 | 93.04888
2344 | 93.057
2345 | 93.06525
2346 | 93.0736
2347 | 93.08203
2348 | 93.09054
2349 | 93.0991
2350 | 93.1077
2351 | 93.11632
2352 | 93.12496
2353 | 93.13359
2354 | 93.14221
2355 | 93.15081
2356 | 93.15939
2357 | 93.16794
2358 | 93.17647
2359 | 93.18499
2360 | 93.1935
2361 | 93.20201
2362 | 93.21055
2363 | 93.21913
2364 | 93.22775
2365 | 93.23644
2366 | 93.24521
2367 | 93.25407
2368 | 93.26303
2369 | 93.27211
2370 | 93.28132
2371 | 93.29066
2372 | 93.30017
2373 | 93.30986
2374 | 93.31975
2375 | 93.32986
2376 | 93.34021
2377 | 93.35083
2378 | 93.36173
2379 | 93.37294
2380 | 93.38445
2381 | 93.39629
2382 | 93.40844
2383 | 93.4209
2384 | 93.43364
2385 | 93.44664
2386 | 93.45988
2387 | 93.47331
2388 | 93.48691
2389 | 93.50063
2390 | 93.51443
2391 | 93.52827
2392 | 93.54212
2393 | 93.55595
2394 | 93.56972
2395 | 93.5834
2396 | 93.59698
2397 | 93.61042
2398 | 93.62371
2399 | 93.63683
2400 | 93.64974
2401 | 93.66245
2402 | 93.67493
2403 | 93.68716
2404 | 93.69915
2405 | 93.71087
2406 | 93.72232
2407 | 93.73349
2408 | 93.7444
2409 | 93.75504
2410 | 93.76541
2411 | 93.77553
2412 | 93.78539
2413 | 93.79501
2414 | 93.80439
2415 | 93.81355
2416 | 93.82248
2417 | 93.83121
2418 | 93.83972
2419 | 93.84803
2420 | 93.85615
2421 | 93.86406
2422 | 93.87178
2423 | 93.87929
2424 | 93.8866
2425 | 93.8937
2426 | 93.90057
2427 | 93.90723
2428 | 93.91364
2429 | 93.9198
2430 | 93.9257
2431 | 93.93132
2432 | 93.93663
2433 | 93.94163
2434 | 93.94628
2435 | 93.95058
2436 | 93.95448
2437 | 93.95798
2438 | 93.96105
2439 | 93.96369
2440 | 93.96588
2441 | 93.96762
2442 | 93.96893
2443 | 93.96983
2444 | 93.97035
2445 | 93.97053
2446 | 93.97042
2447 | 93.97007
2448 | 93.96953
2449 | 93.96885
2450 | 93.96809
2451 | 93.96731
2452 | 93.96653
2453 | 93.96582
2454 | 93.96521
2455 | 93.96473
2456 | 93.9644
2457 | 93.96426
2458 | 93.9643
2459 | 93.96454
2460 | 93.96497
2461 | 93.96559
2462 | 93.9664
2463 | 93.9674
2464 | 93.96858
2465 | 93.96993
2466 | 93.97144
2467 | 93.9731
2468 | 93.97488
2469 | 93.97678
2470 | 93.97877
2471 | 93.98082
2472 | 93.98293
2473 | 93.98507
2474 | 93.98723
2475 | 93.98939
2476 | 93.99156
2477 | 93.99372
2478 | 93.99588
2479 | 93.99805
2480 | 94.00025
2481 | 94.00248
2482 | 94.00479
2483 | 94.00719
2484 | 94.00969
2485 | 94.01234
2486 | 94.01514
2487 | 94.01813
2488 | 94.02133
2489 | 94.02476
2490 | 94.02844
2491 | 94.03238
2492 | 94.0366
2493 | 94.0411
2494 | 94.0459
2495 | 94.05099
2496 | 94.0564
2497 | 94.06211
2498 | 94.06814
2499 | 94.07449
2500 | 94.08114
2501 | 94.08811
2502 | 94.09538
2503 | 94.10294
2504 | 94.1108
2505 | 94.11894
2506 | 94.12733
2507 | 94.13598
2508 | 94.14485
2509 | 94.15393
2510 | 94.16321
2511 | 94.17265
2512 | 94.18225
2513 | 94.19197
2514 | 94.2018
2515 | 94.21172
2516 | 94.22171
2517 | 94.23177
2518 | 94.24187
2519 | 94.25203
2520 | 94.26222
2521 | 94.27245
2522 | 94.28273
2523 | 94.29306
2524 | 94.30345
2525 | 94.31391
2526 | 94.32446
2527 | 94.33511
2528 | 94.34589
2529 | 94.35681
2530 | 94.36792
2531 | 94.37922
2532 | 94.39075
2533 | 94.40255
2534 | 94.41462
2535 | 94.42698
2536 | 94.43966
2537 | 94.45264
2538 | 94.46593
2539 | 94.4795
2540 | 94.49334
2541 | 94.50739
2542 | 94.52163
2543 | 94.536
2544 | 94.55047
2545 | 94.56497
2546 | 94.57949
2547 | 94.59397
2548 | 94.60838
2549 | 94.62268
2550 | 94.63683
2551 | 94.65081
2552 | 94.66458
2553 | 94.67811
2554 | 94.69137
2555 | 94.70435
2556 | 94.71701
2557 | 94.72936
2558 | 94.74136
2559 | 94.75301
2560 | 94.76431
2561 | 94.77525
2562 | 94.78583
2563 | 94.79605
2564 | 94.80591
2565 | 94.81544
2566 | 94.82463
2567 | 94.83352
2568 | 94.84212
2569 | 94.85045
2570 | 94.85855
2571 | 94.86643
2572 | 94.87412
2573 | 94.88166
2574 | 94.88906
2575 | 94.89636
2576 | 94.90358
2577 | 94.91073
2578 | 94.91784
2579 | 94.92494
2580 | 94.93203
2581 | 94.93914
2582 | 94.94629
2583 | 94.9535
2584 | 94.96079
2585 | 94.96816
2586 | 94.97565
2587 | 94.98326
2588 | 94.99102
2589 | 94.99894
2590 | 95.00704
2591 | 95.01535
2592 | 95.02386
2593 | 95.0326
2594 | 95.04157
2595 | 95.05079
2596 | 95.06025
2597 | 95.06996
2598 | 95.0799
2599 | 95.09008
2600 | 95.10047
2601 | 95.11106
2602 | 95.12184
2603 | 95.13277
2604 | 95.14384
2605 | 95.15502
2606 | 95.16627
2607 | 95.17758
2608 | 95.18891
2609 | 95.20024
2610 | 95.21153
2611 | 95.22276
2612 | 95.23392
2613 | 95.24497
2614 | 95.25588
2615 | 95.26665
2616 | 95.27723
2617 | 95.28761
2618 | 95.29776
2619 | 95.30765
2620 | 95.31727
2621 | 95.32659
2622 | 95.33561
2623 | 95.34433
2624 | 95.35274
2625 | 95.36085
2626 | 95.36868
2627 | 95.37626
2628 | 95.3836
2629 | 95.39074
2630 | 95.39769
2631 | 95.40449
2632 | 95.41116
2633 | 95.41775
2634 | 95.42428
2635 | 95.43079
2636 | 95.43732
2637 | 95.4439
2638 | 95.45058
2639 | 95.45738
2640 | 95.46431
2641 | 95.4714
2642 | 95.47864
2643 | 95.48601
2644 | 95.4935
2645 | 95.5011
2646 | 95.50877
2647 | 95.5165
2648 | 95.52426
2649 | 95.53203
2650 | 95.53979
2651 | 95.54751
2652 | 95.55518
2653 | 95.56278
2654 | 95.57026
2655 | 95.57762
2656 | 95.58483
2657 | 95.59187
2658 | 95.59871
2659 | 95.60534
2660 | 95.61174
2661 | 95.61788
2662 | 95.62372
2663 | 95.62923
2664 | 95.63438
2665 | 95.63914
2666 | 95.64347
2667 | 95.64734
2668 | 95.65075
2669 | 95.65367
2670 | 95.6561
2671 | 95.65803
2672 | 95.65948
2673 | 95.66046
2674 | 95.66099
2675 | 95.66109
2676 | 95.66079
2677 | 95.66011
2678 | 95.65909
2679 | 95.65775
2680 | 95.65611
2681 | 95.65422
2682 | 95.65209
2683 | 95.64974
2684 | 95.64718
2685 | 95.64444
2686 | 95.64151
2687 | 95.63839
2688 | 95.63508
2689 | 95.63157
2690 | 95.62784
2691 | 95.62388
2692 | 95.61968
2693 | 95.61522
2694 | 95.61047
2695 | 95.60542
2696 | 95.60006
2697 | 95.59435
2698 | 95.58828
2699 | 95.58183
2700 | 95.57498
2701 | 95.56771
2702 | 95.56001
2703 | 95.55187
2704 | 95.54327
2705 | 95.53423
2706 | 95.52472
2707 | 95.51476
2708 | 95.50435
2709 | 95.4935
2710 | 95.48223
2711 | 95.47058
2712 | 95.45857
2713 | 95.44625
2714 | 95.43368
2715 | 95.42091
2716 | 95.40799
2717 | 95.39501
2718 | 95.382
2719 | 95.36904
2720 | 95.35619
2721 | 95.3435
2722 | 95.33101
2723 | 95.3188
2724 | 95.3069
2725 | 95.29536
2726 | 95.28422
2727 | 95.27354
2728 | 95.26333
2729 | 95.25364
2730 | 95.24449
2731 | 95.23589
2732 | 95.22785
2733 | 95.22038
2734 | 95.21348
2735 | 95.20715
2736 | 95.20139
2737 | 95.19621
2738 | 95.1916
2739 | 95.18757
2740 | 95.18412
2741 | 95.18124
2742 | 95.17893
2743 | 95.17716
2744 | 95.17592
2745 | 95.17518
2746 | 95.1749
2747 | 95.17505
2748 | 95.1756
2749 | 95.1765
2750 | 95.17772
2751 | 95.17922
2752 | 95.18095
2753 | 95.18287
2754 | 95.18495
2755 | 95.18713
2756 | 95.18938
2757 | 95.19168
2758 | 95.19401
2759 | 95.19636
2760 | 95.19872
2761 | 95.20107
2762 | 95.20343
2763 | 95.20579
2764 | 95.20814
2765 | 95.2105
2766 | 95.21285
2767 | 95.21521
2768 | 95.21757
2769 | 95.21992
2770 | 95.22228
2771 | 95.22464
2772 | 95.22699
2773 | 95.22935
2774 | 95.23171
2775 | 95.23406
2776 | 95.23642
2777 | 95.23878
2778 | 95.24113
2779 | 95.24349
2780 | 95.24585
2781 | 95.2482
2782 | 95.25056
2783 | 95.25292
2784 | 95.25527
2785 | 95.25763
2786 | 95.25999
2787 | 95.26234
2788 | 95.2647
2789 | 95.26706
2790 | 95.26941
2791 | 95.27177
2792 | 95.27413
2793 | 95.27648
2794 | 95.27884
2795 | 95.2812
2796 | 95.28355
2797 | 95.28591
2798 | 95.28827
2799 | 95.29062
2800 | 95.29298
2801 | 95.29534
2802 | 95.29769
2803 | 95.30005
2804 | 95.30241
2805 | 95.30476
2806 | 95.30712
2807 | 95.30948
2808 | 95.31183
2809 | 95.31419
2810 | 95.31655
2811 | 95.3189
2812 | 95.32126
2813 | 95.32362
2814 | 95.32597
2815 | 95.32833
2816 | 95.33069
2817 | 95.33304
2818 | 95.3354
2819 | 95.33776
2820 | 95.34011
2821 | 95.34247
2822 | 95.34483
2823 | 95.34718
2824 | 95.34954
2825 | 95.3519
2826 | 95.35425
2827 | 95.35661
2828 | 95.35897
2829 | 95.36132
2830 | 95.36368
2831 | 95.36603
2832 | 95.36839
2833 | 95.37075
2834 | 95.3731
2835 | 95.37546
2836 | 95.37782
2837 | 95.38017
2838 | 95.38253
2839 | 95.38489
2840 | 95.38724
2841 | 95.3896
2842 | 95.39196
2843 | 95.39431
2844 | 95.39667
2845 | 95.39903
2846 | 95.40138
2847 | 95.40374
2848 | 95.4061
2849 | 95.40845
2850 | 95.41081
2851 | 95.41317
2852 | 95.41552
2853 | 95.41788
2854 | 95.42024
2855 | 95.42259
2856 | 95.42495
2857 | 95.42731
2858 | 95.42966
2859 | 95.43202
2860 | 95.43438
2861 | 95.43673
2862 | 95.43909
2863 | 95.44145
2864 | 95.4438
2865 | 95.44616
2866 | 95.44852
2867 | 95.45087
2868 | 95.45323
2869 | 95.45559
2870 | 95.45794
2871 | 95.4603
2872 | 95.46266
2873 | 95.46501
2874 | 95.46737
2875 | 95.46973
2876 | 95.47208
2877 | 95.47444
2878 | 95.4768
2879 | 95.47915
2880 | 95.48151
2881 | 95.48387
2882 | 95.48622
2883 | 95.48858
2884 | 95.49094
2885 | 95.49329
2886 | 95.49565
2887 | 95.49801
2888 | 95.50036
2889 | 95.50272
2890 | 95.50508
2891 | 95.50743
2892 | 95.50979
2893 | 95.51214
2894 | 95.5145
2895 | 95.51686
2896 | 95.51921
2897 | 95.52157
2898 | 95.52393
2899 | 95.52628
2900 | 95.52864
2901 | 95.531
2902 | 95.53335
2903 | 95.53571
2904 | 95.53807
2905 | 95.54042
2906 | 95.54278
2907 | 95.54514
2908 | 95.54749
2909 | 95.54985
2910 | 95.55221
2911 | 95.55456
2912 | 95.55692
2913 | 95.55928
2914 | 95.56163
2915 | 95.56399
2916 | 95.56635
2917 | 95.5687
2918 | 95.57106
2919 | 95.57342
2920 | 95.57577
2921 | 95.57813
2922 | 95.58049
2923 | 95.58284
2924 | 95.5852
2925 | 95.58756
2926 | 95.58991
2927 | 95.59227
2928 | 95.59463
2929 | 95.59698
2930 | 95.59934
2931 | 95.6017
2932 | 95.60405
2933 | 95.60641
2934 | 95.60877
2935 | 95.61112
2936 | 95.61348
2937 | 95.61584
2938 | 95.61819
2939 | 95.62055
2940 | 95.62291
2941 | 95.62526
2942 | 95.62762
2943 | 95.62998
2944 | 95.63233
2945 | 95.63469
2946 | 95.63705
2947 | 95.6394
2948 | 95.64176
2949 | 95.64412
2950 | 95.64647
2951 | 95.64883
2952 | 95.65119
2953 | 95.65354
2954 | 95.6559
2955 | 95.65825
2956 | 95.66061
2957 | 95.66297
2958 | 95.66532
2959 | 95.66768
2960 | 95.67004
2961 | 95.67239
2962 | 95.67475
2963 | 95.67711
2964 | 95.67946
2965 | 95.68182
2966 | 95.68418
2967 | 95.68653
2968 | 95.68889
2969 | 95.69125
2970 | 95.6936
2971 | 95.69596
2972 | 95.69832
2973 | 95.70067
2974 | 95.70303
2975 | 95.70539
2976 | 95.70774
2977 | 95.7101
2978 | 95.71246
2979 | 95.71481
2980 | 95.71717
2981 | 95.71953
2982 | 95.72188
2983 | 95.72424
2984 | 95.7266
2985 | 95.72895
2986 | 95.73131
2987 | 95.73367
2988 | 95.73602
2989 | 95.73838
2990 | 95.74074
2991 | 95.74309
2992 | 95.74545
2993 | 95.74781
2994 | 95.75016
2995 | 95.75252
2996 | 95.75488
2997 | 95.75723
2998 | 95.75959
2999 | 95.76195
3000 | 95.7643