## 中文版
Wavelength | Tp | Ts | Tavg | Wavelength | Tavg | Tabs
(nm) | (%) | (%) | (%) | (nm) | (%) | (%)
590 | 97.354 | 92.808 | 95.081 | 990-1600 | 0.7810824 | 5.1415
590.5 | 97.2 | 92.618 | 94.909 | 590-900 | 95.97339 | 93.094
591 | 97.067 | 92.561 | 94.814
591.5 | 96.932 | 92.576 | 94.754
592 | 96.807 | 92.706 | 94.7565
592.5 | 96.764 | 92.963 | 94.8635
593 | 96.703 | 93.29 | 94.9965 | DMR-950SP Short Pass Dichroic Mirror, UVFS, S=36.0 mm×25.0 mm Transmission Cutoff & Reflection Start: 950 nm This file indicates a typical data and there may be differences between product batches. If you have any questions, please contact LBTEK Technical Support. To quote this data, please indicate that the data source is from LBTEK.
593.5 | 96.726 | 93.746 | 95.236
594 | 96.873 | 94.236 | 95.5545
594.5 | 97.003 | 94.721 | 95.862
595 | 97.145 | 95.167 | 96.156
595.5 | 97.31 | 95.551 | 96.4305
596 | 97.441 | 95.893 | 96.667
596.5 | 97.582 | 96.133 | 96.8575
597 | 97.859 | 96.285 | 97.072
597.5 | 98.075 | 96.422 | 97.2485
598 | 98.126 | 96.531 | 97.3285 | LBTEK Mall：www.lbtek.com Tel：0731-84165699 LBTEK Technical Support E-mail：service@lbtek.com
598.5 | 98.209 | 96.623 | 97.416
599 | 98.187 | 96.654 | 97.4205
599.5 | 98.084 | 96.641 | 97.3625
600 | 97.85 | 96.616 | 97.233
600.5 | 97.763 | 96.614 | 97.1885
601 | 97.539 | 96.449 | 96.994
601.5 | 97.285 | 96.306 | 96.7955
602 | 96.965 | 96.201 | 96.583
602.5 | 96.623 | 96.032 | 96.3275
603 | 96.203 | 95.836 | 96.0195
603.5 | 95.897 | 95.807 | 95.852
604 | 95.601 | 95.825 | 95.713
604.5 | 95.272 | 95.908 | 95.59
605 | 95.147 | 96.058 | 95.6025
605.5 | 95.057 | 96.222 | 95.6395
606 | 94.974 | 96.28 | 95.627
606.5 | 94.944 | 96.339 | 95.6415
607 | 94.957 | 96.427 | 95.692
607.5 | 94.997 | 96.341 | 95.669
608 | 95.138 | 96.178 | 95.658
608.5 | 95.325 | 95.985 | 95.655
609 | 95.582 | 95.775 | 95.6785
609.5 | 95.921 | 95.487 | 95.704
610 | 96.271 | 95.278 | 95.7745
610.5 | 96.615 | 94.971 | 95.793
611 | 96.93 | 94.679 | 95.8045
611.5 | 97.291 | 94.31 | 95.8005
612 | 97.633 | 93.893 | 95.763
612.5 | 97.867 | 93.542 | 95.7045
613 | 98.084 | 93.301 | 95.6925
613.5 | 98.313 | 93.148 | 95.7305
614 | 98.333 | 93.106 | 95.7195
614.5 | 98.338 | 93.107 | 95.7225
615 | 98.387 | 93.161 | 95.774
615.5 | 98.35 | 93.292 | 95.821
616 | 98.187 | 93.493 | 95.84
616.5 | 98.108 | 93.71 | 95.909
617 | 98.013 | 93.977 | 95.995
617.5 | 97.833 | 94.339 | 96.086
618 | 97.713 | 94.672 | 96.1925
618.5 | 97.653 | 94.997 | 96.325
619 | 97.586 | 95.388 | 96.487
619.5 | 97.472 | 95.8 | 96.636
620 | 97.365 | 96.136 | 96.7505
620.5 | 97.34 | 96.432 | 96.886
621 | 97.363 | 96.635 | 96.999
621.5 | 97.474 | 96.779 | 97.1265
622 | 97.574 | 96.935 | 97.2545
622.5 | 97.716 | 97.045 | 97.3805
623 | 97.815 | 97.158 | 97.4865
623.5 | 97.867 | 97.244 | 97.5555
624 | 97.939 | 97.232 | 97.5855
624.5 | 98.012 | 97.091 | 97.5515
625 | 98.078 | 96.938 | 97.508
625.5 | 98.155 | 96.776 | 97.4655
626 | 98.233 | 96.565 | 97.399
626.5 | 98.133 | 96.414 | 97.2735
627 | 98.071 | 96.335 | 97.203
627.5 | 98.008 | 96.199 | 97.1035
628 | 97.886 | 96.105 | 96.9955
628.5 | 97.814 | 96.152 | 96.983
629 | 97.707 | 96.183 | 96.945
629.5 | 97.599 | 96.189 | 96.894
630 | 97.469 | 96.313 | 96.891
630.5 | 97.277 | 96.425 | 96.851
631 | 96.989 | 96.51 | 96.7495
631.5 | 96.738 | 96.65 | 96.694
632 | 96.465 | 96.758 | 96.6115
632.5 | 96.184 | 96.78 | 96.482
633 | 95.934 | 96.845 | 96.3895
633.5 | 95.747 | 96.854 | 96.3005
634 | 95.67 | 96.71 | 96.19
634.5 | 95.625 | 96.618 | 96.1215
635 | 95.612 | 96.441 | 96.0265
635.5 | 95.615 | 96.172 | 95.8935
636 | 95.664 | 95.896 | 95.78
636.5 | 95.787 | 95.609 | 95.698
637 | 95.968 | 95.252 | 95.61
637.5 | 96.177 | 94.932 | 95.5545
638 | 96.45 | 94.612 | 95.531
638.5 | 96.72 | 94.312 | 95.516
639 | 96.985 | 94.024 | 95.5045
639.5 | 97.292 | 93.736 | 95.514
640 | 97.568 | 93.524 | 95.546
640.5 | 97.869 | 93.289 | 95.579
641 | 98.147 | 93.071 | 95.609
641.5 | 98.317 | 92.958 | 95.6375
642 | 98.406 | 92.92 | 95.663
642.5 | 98.564 | 92.93 | 95.747
643 | 98.692 | 93.067 | 95.8795
643.5 | 98.798 | 93.288 | 96.043
644 | 98.89 | 93.608 | 96.249
644.5 | 98.909 | 93.97 | 96.4395
645 | 98.824 | 94.395 | 96.6095
645.5 | 98.657 | 94.824 | 96.7405
646 | 98.496 | 95.228 | 96.862
646.5 | 98.325 | 95.568 | 96.9465
647 | 98.127 | 95.967 | 97.047
647.5 | 97.991 | 96.225 | 97.108
648 | 97.801 | 96.487 | 97.144
648.5 | 97.553 | 96.692 | 97.1225
649 | 97.266 | 96.835 | 97.0505
649.5 | 97.11 | 96.888 | 96.999
650 | 96.911 | 96.968 | 96.9395
650.5 | 96.811 | 96.908 | 96.8595
651 | 96.736 | 96.721 | 96.7285
651.5 | 96.748 | 96.55 | 96.649
652 | 96.777 | 96.232 | 96.5045
652.5 | 96.784 | 95.807 | 96.2955
653 | 96.891 | 95.34 | 96.1155
653.5 | 96.983 | 94.992 | 95.9875
654 | 97.08 | 94.568 | 95.824
654.5 | 97.177 | 94.206 | 95.6915
655 | 97.33 | 93.888 | 95.609
655.5 | 97.406 | 93.619 | 95.5125
656 | 97.526 | 93.38 | 95.453
656.5 | 97.674 | 93.216 | 95.445
657 | 97.816 | 93.06 | 95.438
657.5 | 97.903 | 92.992 | 95.4475
658 | 97.983 | 92.975 | 95.479
658.5 | 98.055 | 93.032 | 95.5435
659 | 98.195 | 93.202 | 95.6985
659.5 | 98.32 | 93.519 | 95.9195
660 | 98.417 | 93.883 | 96.15
660.5 | 98.481 | 94.312 | 96.3965
661 | 98.559 | 94.698 | 96.6285
661.5 | 98.5 | 95.03 | 96.765
662 | 98.352 | 95.305 | 96.8285
662.5 | 98.305 | 95.539 | 96.922
663 | 98.196 | 95.774 | 96.985
663.5 | 98.059 | 96.102 | 97.0805
664 | 97.915 | 96.326 | 97.1205
664.5 | 97.805 | 96.482 | 97.1435
665 | 97.646 | 96.614 | 97.13
665.5 | 97.55 | 96.709 | 97.1295
666 | 97.504 | 96.61 | 97.057
666.5 | 97.389 | 96.493 | 96.941
667 | 97.39 | 96.401 | 96.8955
667.5 | 97.336 | 96.18 | 96.758
668 | 97.295 | 95.84 | 96.5675
668.5 | 97.198 | 95.428 | 96.313
669 | 97.157 | 94.877 | 96.017
669.5 | 97.094 | 94.221 | 95.6575
670 | 97.157 | 93.475 | 95.316
670.5 | 97.185 | 92.862 | 95.0235
671 | 97.327 | 92.289 | 94.808
671.5 | 97.459 | 91.86 | 94.6595
672 | 97.594 | 91.439 | 94.5165
672.5 | 97.664 | 91.187 | 94.4255
673 | 97.796 | 90.837 | 94.3165
673.5 | 97.805 | 90.578 | 94.1915
674 | 97.91 | 90.392 | 94.151
674.5 | 97.973 | 90.344 | 94.1585
675 | 98.132 | 90.456 | 94.294
675.5 | 98.198 | 90.679 | 94.4385
676 | 98.281 | 90.897 | 94.589
676.5 | 98.3 | 91.271 | 94.7855
677 | 98.332 | 91.683 | 95.0075
677.5 | 98.333 | 92.023 | 95.178
678 | 98.277 | 92.458 | 95.3675
678.5 | 98.167 | 93.046 | 95.6065
679 | 98.093 | 93.609 | 95.851
679.5 | 97.924 | 94.137 | 96.0305
680 | 97.714 | 94.686 | 96.2
680.5 | 97.626 | 95.202 | 96.414
681 | 97.652 | 95.61 | 96.631
681.5 | 97.534 | 95.905 | 96.7195
682 | 97.432 | 96.117 | 96.7745
682.5 | 97.377 | 96.284 | 96.8305
683 | 97.247 | 96.353 | 96.8
683.5 | 97.026 | 96.314 | 96.67
684 | 97.011 | 96.222 | 96.6165
684.5 | 97.107 | 96.134 | 96.6205
685 | 97.049 | 95.952 | 96.5005
685.5 | 97.134 | 95.631 | 96.3825
686 | 97.247 | 95.216 | 96.2315
686.5 | 97.198 | 94.72 | 95.959
687 | 97.168 | 94.169 | 95.6685
687.5 | 97.235 | 93.517 | 95.376
688 | 97.303 | 92.941 | 95.122
688.5 | 97.357 | 92.405 | 94.881
689 | 97.577 | 91.929 | 94.753
689.5 | 97.686 | 91.417 | 94.5515
690 | 97.796 | 91.117 | 94.4565
690.5 | 97.88 | 90.739 | 94.3095
691 | 98.048 | 90.378 | 94.213
691.5 | 98.161 | 90.11 | 94.1355
692 | 98.216 | 90.022 | 94.119
692.5 | 98.27 | 89.857 | 94.0635
693 | 98.287 | 89.793 | 94.04
693.5 | 98.278 | 89.957 | 94.1175
694 | 98.255 | 90.053 | 94.154
694.5 | 98.338 | 90.234 | 94.286
695 | 98.346 | 90.566 | 94.456
695.5 | 98.33 | 91.049 | 94.6895
696 | 98.289 | 91.474 | 94.8815
696.5 | 98.193 | 92.034 | 95.1135
697 | 98.047 | 92.545 | 95.296
697.5 | 97.906 | 93.024 | 95.465
698 | 97.831 | 93.428 | 95.6295
698.5 | 97.734 | 93.89 | 95.812
699 | 97.593 | 94.354 | 95.9735
699.5 | 97.462 | 94.733 | 96.0975
700 | 97.45 | 95.075 | 96.2625
700.5 | 97.334 | 95.507 | 96.4205
701 | 97.263 | 95.833 | 96.548
701.5 | 97.224 | 96.026 | 96.625
702 | 97.251 | 96.225 | 96.738
702.5 | 97.214 | 96.418 | 96.816
703 | 97.223 | 96.448 | 96.8355
703.5 | 97.241 | 96.374 | 96.8075
704 | 97.316 | 96.29 | 96.803
704.5 | 97.377 | 96.111 | 96.744
705 | 97.455 | 95.877 | 96.666
705.5 | 97.593 | 95.693 | 96.643
706 | 97.61 | 95.5 | 96.555
706.5 | 97.679 | 95.239 | 96.459
707 | 97.749 | 95.119 | 96.434
707.5 | 97.81 | 94.986 | 96.398
708 | 97.856 | 94.799 | 96.3275
708.5 | 97.925 | 94.638 | 96.2815
709 | 98.054 | 94.573 | 96.3135
709.5 | 98.158 | 94.501 | 96.3295
710 | 98.346 | 94.448 | 96.397
710.5 | 98.433 | 94.42 | 96.4265
711 | 98.597 | 94.454 | 96.5255
711.5 | 98.657 | 94.531 | 96.594
712 | 98.759 | 94.633 | 96.696
712.5 | 98.678 | 94.77 | 96.724
713 | 98.674 | 94.947 | 96.8105
713.5 | 98.73 | 95.158 | 96.944
714 | 98.72 | 95.46 | 97.09
714.5 | 98.644 | 95.644 | 97.144
715 | 98.689 | 95.905 | 97.297
715.5 | 98.627 | 96.125 | 97.376
716 | 98.57 | 96.334 | 97.452
716.5 | 98.525 | 96.439 | 97.482
717 | 98.497 | 96.664 | 97.5805
717.5 | 98.449 | 96.82 | 97.6345
718 | 98.524 | 96.897 | 97.7105
718.5 | 98.444 | 96.906 | 97.675
719 | 98.314 | 96.842 | 97.578
719.5 | 98.184 | 96.673 | 97.4285
720 | 98.141 | 96.459 | 97.3
720.5 | 98.028 | 96.281 | 97.1545
721 | 97.958 | 96.05 | 97.004
721.5 | 97.952 | 95.81 | 96.881
722 | 97.988 | 95.452 | 96.72
722.5 | 97.974 | 95.027 | 96.5005
723 | 97.998 | 94.554 | 96.276
723.5 | 97.996 | 94.123 | 96.0595
724 | 98.163 | 93.697 | 95.93
724.5 | 98.226 | 93.309 | 95.7675
725 | 98.248 | 92.908 | 95.578
725.5 | 98.268 | 92.496 | 95.382
726 | 98.377 | 92.093 | 95.235
726.5 | 98.341 | 91.714 | 95.0275
727 | 98.434 | 91.442 | 94.938
727.5 | 98.501 | 91.182 | 94.8415
728 | 98.502 | 91.033 | 94.7675
728.5 | 98.521 | 90.899 | 94.71
729 | 98.568 | 90.766 | 94.667
729.5 | 98.581 | 90.657 | 94.619
730 | 98.707 | 90.729 | 94.718
730.5 | 98.814 | 90.821 | 94.8175
731 | 98.869 | 90.924 | 94.8965
731.5 | 98.836 | 91.131 | 94.9835
732 | 98.787 | 91.394 | 95.0905
732.5 | 98.711 | 91.615 | 95.163
733 | 98.645 | 91.921 | 95.283
733.5 | 98.565 | 92.361 | 95.463
734 | 98.482 | 92.771 | 95.6265
734.5 | 98.245 | 93.133 | 95.689
735 | 97.978 | 93.568 | 95.773
735.5 | 97.909 | 93.949 | 95.929
736 | 97.789 | 94.314 | 96.0515
736.5 | 97.696 | 94.733 | 96.2145
737 | 97.694 | 95.17 | 96.432
737.5 | 97.677 | 95.546 | 96.6115
738 | 97.459 | 95.838 | 96.6485
738.5 | 97.288 | 96.142 | 96.715
739 | 97.094 | 96.366 | 96.73
739.5 | 96.99 | 96.571 | 96.7805
740 | 96.912 | 96.704 | 96.808
740.5 | 96.845 | 96.851 | 96.848
741 | 96.801 | 96.904 | 96.8525
741.5 | 96.878 | 96.908 | 96.893
742 | 96.877 | 96.8 | 96.8385
742.5 | 96.878 | 96.686 | 96.782
743 | 96.86 | 96.587 | 96.7235
743.5 | 96.899 | 96.495 | 96.697
744 | 96.921 | 96.303 | 96.612
744.5 | 97.015 | 96.157 | 96.586
745 | 97.01 | 95.923 | 96.4665
745.5 | 97.131 | 95.639 | 96.385
746 | 97.226 | 95.36 | 96.293
746.5 | 97.352 | 95.181 | 96.2665
747 | 97.436 | 94.976 | 96.206
747.5 | 97.552 | 94.807 | 96.1795
748 | 97.744 | 94.717 | 96.2305
748.5 | 97.939 | 94.5 | 96.2195
749 | 98.039 | 94.256 | 96.1475
749.5 | 98.189 | 94.076 | 96.1325
750 | 98.432 | 94.018 | 96.225
750.5 | 98.489 | 93.984 | 96.2365
751 | 98.53 | 94.022 | 96.276
751.5 | 98.6 | 94.168 | 96.384
752 | 98.644 | 94.35 | 96.497
752.5 | 98.579 | 94.428 | 96.5035
753 | 98.62 | 94.539 | 96.5795
753.5 | 98.674 | 94.652 | 96.663
754 | 98.634 | 94.727 | 96.6805
754.5 | 98.5 | 94.851 | 96.6755
755 | 98.434 | 95.01 | 96.722
755.5 | 98.249 | 95.232 | 96.7405
756 | 97.958 | 95.429 | 96.6935
756.5 | 97.805 | 95.617 | 96.711
757 | 97.664 | 95.776 | 96.72
757.5 | 97.425 | 95.966 | 96.6955
758 | 97.285 | 96.049 | 96.667
758.5 | 97.117 | 96.211 | 96.664
759 | 96.907 | 96.357 | 96.632
759.5 | 96.698 | 96.371 | 96.5345
760 | 96.506 | 96.348 | 96.427
760.5 | 96.257 | 96.281 | 96.269
761 | 96.069 | 96.217 | 96.143
761.5 | 95.912 | 96.131 | 96.0215
762 | 95.827 | 96.055 | 95.941
762.5 | 95.713 | 95.962 | 95.8375
763 | 95.626 | 95.859 | 95.7425
763.5 | 95.64 | 95.776 | 95.708
764 | 95.616 | 95.632 | 95.624
764.5 | 95.62 | 95.533 | 95.5765
765 | 95.746 | 95.442 | 95.594
765.5 | 95.85 | 95.316 | 95.583
766 | 95.974 | 95.029 | 95.5015
766.5 | 96.119 | 94.753 | 95.436
767 | 96.169 | 94.565 | 95.367
767.5 | 96.212 | 94.342 | 95.277
768 | 96.401 | 94.176 | 95.2885
768.5 | 96.557 | 94.089 | 95.323
769 | 96.745 | 93.986 | 95.3655
769.5 | 96.982 | 93.771 | 95.3765
770 | 97.278 | 93.608 | 95.443
770.5 | 97.447 | 93.444 | 95.4455
771 | 97.801 | 93.385 | 95.593
771.5 | 98.076 | 93.31 | 95.693
772 | 98.313 | 93.247 | 95.78
772.5 | 98.556 | 93.289 | 95.9225
773 | 98.775 | 93.262 | 96.0185
773.5 | 98.737 | 93.251 | 95.994
774 | 98.721 | 93.382 | 96.0515
774.5 | 98.752 | 93.577 | 96.1645
775 | 98.678 | 93.709 | 96.1935
775.5 | 98.444 | 93.89 | 96.167
776 | 98.275 | 93.893 | 96.084
776.5 | 98.093 | 93.871 | 95.982
777 | 97.958 | 93.881 | 95.9195
777.5 | 97.785 | 93.883 | 95.834
778 | 97.79 | 93.887 | 95.8385
778.5 | 97.739 | 94.003 | 95.871
779 | 97.794 | 94.175 | 95.9845
779.5 | 97.665 | 94.358 | 96.0115
780 | 97.477 | 94.418 | 95.9475
780.5 | 97.202 | 94.512 | 95.857
781 | 96.913 | 94.532 | 95.7225
781.5 | 96.475 | 94.449 | 95.462
782 | 95.977 | 94.266 | 95.1215
782.5 | 95.597 | 94.159 | 94.878
783 | 95.282 | 94.053 | 94.6675
783.5 | 94.945 | 94.013 | 94.479
784 | 94.644 | 93.932 | 94.288
784.5 | 94.493 | 93.88 | 94.1865
785 | 94.185 | 93.848 | 94.0165
785.5 | 93.881 | 93.644 | 93.7625
786 | 93.745 | 93.512 | 93.6285
786.5 | 93.464 | 93.36 | 93.412
787 | 93.253 | 93.292 | 93.2725
787.5 | 93.222 | 93.242 | 93.232
788 | 93.254 | 93.317 | 93.2855
788.5 | 93.06 | 93.191 | 93.1255
789 | 93.151 | 93.17 | 93.1605
789.5 | 93.193 | 93.081 | 93.137
790 | 93.312 | 92.958 | 93.135
790.5 | 93.415 | 92.923 | 93.169
791 | 93.659 | 92.972 | 93.3155
791.5 | 93.819 | 93.041 | 93.43
792 | 94.132 | 93.114 | 93.623
792.5 | 94.31 | 93.234 | 93.772
793 | 94.534 | 93.312 | 93.923
793.5 | 94.717 | 93.469 | 94.093
794 | 95.008 | 93.648 | 94.328
794.5 | 95.242 | 93.828 | 94.535
795 | 95.511 | 94.006 | 94.7585
795.5 | 95.838 | 94.183 | 95.0105
796 | 96.209 | 94.396 | 95.3025
796.5 | 96.595 | 94.529 | 95.562
797 | 96.902 | 94.648 | 95.775
797.5 | 97.21 | 94.852 | 96.031
798 | 97.562 | 95.1 | 96.331
798.5 | 97.923 | 95.316 | 96.6195
799 | 98.123 | 95.573 | 96.848
799.5 | 98.439 | 95.908 | 97.1735
800 | 98.755 | 96.103 | 97.429
800.5 | 98.816 | 96.259 | 97.5375
801 | 98.79 | 96.413 | 97.6015
801.5 | 98.808 | 96.454 | 97.631
802 | 98.766 | 96.532 | 97.649
802.5 | 98.667 | 96.612 | 97.6395
803 | 98.643 | 96.595 | 97.619
803.5 | 98.581 | 96.557 | 97.569
804 | 98.524 | 96.648 | 97.586
804.5 | 98.319 | 96.506 | 97.4125
805 | 98.137 | 96.36 | 97.2485
805.5 | 97.924 | 96.233 | 97.0785
806 | 97.748 | 96.001 | 96.8745
806.5 | 97.473 | 95.727 | 96.6
807 | 97.272 | 95.528 | 96.4
807.5 | 97.099 | 95.354 | 96.2265
808 | 96.761 | 95.158 | 95.9595
808.5 | 96.475 | 94.944 | 95.7095
809 | 96.19 | 94.654 | 95.422
809.5 | 95.928 | 94.291 | 95.1095
810 | 95.538 | 93.972 | 94.755
810.5 | 95.401 | 93.684 | 94.5425
811 | 95.179 | 93.391 | 94.285
811.5 | 95.071 | 93.168 | 94.1195
812 | 94.881 | 93.02 | 93.9505
812.5 | 94.812 | 92.782 | 93.797
813 | 94.621 | 92.583 | 93.602
813.5 | 94.674 | 92.397 | 93.5355
814 | 94.478 | 92.231 | 93.3545
814.5 | 94.369 | 92.096 | 93.2325
815 | 94.321 | 92.053 | 93.187
815.5 | 94.417 | 92.015 | 93.216
816 | 94.26 | 91.928 | 93.094
816.5 | 94.398 | 91.911 | 93.1545
817 | 94.571 | 91.92 | 93.2455
817.5 | 94.731 | 91.934 | 93.3325
818 | 94.767 | 91.957 | 93.362
818.5 | 94.934 | 92.178 | 93.556
819 | 95.166 | 92.324 | 93.745
819.5 | 95.385 | 92.503 | 93.944
820 | 95.63 | 92.737 | 94.1835
820.5 | 95.945 | 92.974 | 94.4595
821 | 96.274 | 93.153 | 94.7135
821.5 | 96.524 | 93.398 | 94.961
822 | 96.754 | 93.605 | 95.1795
822.5 | 96.956 | 93.823 | 95.3895
823 | 97.248 | 93.985 | 95.6165
823.5 | 97.435 | 94.302 | 95.8685
824 | 97.526 | 94.445 | 95.9855
824.5 | 97.475 | 94.702 | 96.0885
825 | 97.598 | 94.85 | 96.224
825.5 | 97.706 | 95.128 | 96.417
826 | 97.962 | 95.276 | 96.619
826.5 | 98.161 | 95.563 | 96.862
827 | 98.405 | 95.672 | 97.0385
827.5 | 98.523 | 95.771 | 97.147
828 | 98.54 | 95.908 | 97.224
828.5 | 98.293 | 95.966 | 97.1295
829 | 98.165 | 95.94 | 97.0525
829.5 | 98.369 | 96.263 | 97.316
830 | 98.316 | 96.412 | 97.364
830.5 | 98.425 | 96.472 | 97.4485
831 | 98.102 | 96.559 | 97.3305
831.5 | 98.44 | 96.625 | 97.5325
832 | 98.003 | 96.473 | 97.238
832.5 | 97.738 | 96.536 | 97.137
833 | 97.447 | 96.389 | 96.918
833.5 | 97.763 | 96.252 | 97.0075
834 | 97.238 | 96.238 | 96.738
834.5 | 97.266 | 96.125 | 96.6955
835 | 97.013 | 95.937 | 96.475
835.5 | 97.186 | 95.944 | 96.565
836 | 97.006 | 95.88 | 96.443
836.5 | 96.28 | 95.683 | 95.9815
837 | 96.106 | 95.543 | 95.8245
837.5 | 95.953 | 95.409 | 95.681
838 | 95.062 | 95.111 | 95.0865
838.5 | 94.816 | 95.001 | 94.9085
839 | 95.655 | 94.925 | 95.29
839.5 | 95.255 | 94.835 | 95.045
840 | 95.359 | 94.657 | 95.008
840.5 | 95.546 | 94.684 | 95.115
841 | 95.507 | 94.662 | 95.0845
841.5 | 95.444 | 94.615 | 95.0295
842 | 95.908 | 94.539 | 95.2235
842.5 | 96.059 | 94.57 | 95.3145
843 | 96.355 | 94.553 | 95.454
843.5 | 96.487 | 94.416 | 95.4515
844 | 96.594 | 94.489 | 95.5415
844.5 | 96.872 | 94.582 | 95.727
845 | 97.047 | 94.668 | 95.8575
845.5 | 97.443 | 94.72 | 96.0815
846 | 97.868 | 94.942 | 96.405
846.5 | 98.308 | 94.874 | 96.591
847 | 98.503 | 94.948 | 96.7255
847.5 | 99.202 | 94.982 | 97.092
848 | 99.471 | 95.032 | 97.2515
848.5 | 99.901 | 95.075 | 97.488
849 | 100.307 | 95.232 | 97.7695
849.5 | 100.22 | 95.172 | 97.696
850 | 99.576 | 95.142 | 97.359
850.5 | 99.035 | 95.173 | 97.104
851 | 99.491 | 95.119 | 97.305
851.5 | 98.97 | 95.154 | 97.062
852 | 99.153 | 95.22 | 97.1865
852.5 | 99.748 | 95.332 | 97.54
853 | 99.771 | 95.336 | 97.5535
853.5 | 99.059 | 95.461 | 97.26
854 | 98.806 | 95.432 | 97.119
854.5 | 98.731 | 95.424 | 97.0775
855 | 98.483 | 95.392 | 96.9375
855.5 | 98.609 | 95.445 | 97.027
856 | 98.428 | 95.439 | 96.9335
856.5 | 99.004 | 95.376 | 97.19
857 | 98.459 | 95.41 | 96.9345
857.5 | 98.205 | 95.592 | 96.8985
858 | 98.196 | 95.709 | 96.9525
858.5 | 98.015 | 95.68 | 96.8475
859 | 97.069 | 95.785 | 96.427
859.5 | 97.54 | 95.967 | 96.7535
860 | 97.401 | 95.985 | 96.693
860.5 | 97.105 | 96.001 | 96.553
861 | 96.925 | 95.993 | 96.459
861.5 | 96.339 | 96.156 | 96.2475
862 | 95.913 | 96.145 | 96.029
862.5 | 95.83 | 96.172 | 96.001
863 | 95.6 | 96.356 | 95.978
863.5 | 95.543 | 96.454 | 95.9985
864 | 95.722 | 96.509 | 96.1155
864.5 | 95.313 | 96.598 | 95.9555
865 | 95.032 | 96.659 | 95.8455
865.5 | 94.785 | 96.616 | 95.7005
866 | 94.608 | 96.742 | 95.675
866.5 | 94.561 | 96.843 | 95.702
867 | 94.635 | 96.867 | 95.751
867.5 | 94.618 | 96.945 | 95.7815
868 | 94.353 | 96.974 | 95.6635
868.5 | 94.181 | 97.057 | 95.619
869 | 94.335 | 97.153 | 95.744
869.5 | 94.369 | 97.14 | 95.7545
870 | 94.375 | 97.21 | 95.7925
870.5 | 94.884 | 97.285 | 96.0845
871 | 95.31 | 97.363 | 96.3365
871.5 | 95.41 | 97.251 | 96.3305
872 | 95.506 | 97.34 | 96.423
872.5 | 95.961 | 97.315 | 96.638
873 | 96.243 | 97.217 | 96.73
873.5 | 96.515 | 97.007 | 96.761
874 | 96.675 | 96.914 | 96.7945
874.5 | 96.848 | 96.803 | 96.8255
875 | 96.86 | 96.73 | 96.795
875.5 | 97.328 | 96.706 | 97.017
876 | 97.331 | 96.718 | 97.0245
876.5 | 97.428 | 96.798 | 97.113
877 | 97.437 | 96.681 | 97.059
877.5 | 97.556 | 96.572 | 97.064
878 | 97.339 | 96.531 | 96.935
878.5 | 97.721 | 96.421 | 97.071
879 | 98.022 | 96.242 | 97.132
879.5 | 98.478 | 96.313 | 97.3955
880 | 98.664 | 96.296 | 97.48
880.5 | 98.92 | 96.289 | 97.6045
881 | 98.795 | 96.316 | 97.5555
881.5 | 98.722 | 96.313 | 97.5175
882 | 98.401 | 96.301 | 97.351
882.5 | 98.038 | 96.28 | 97.159
883 | 97.456 | 96.221 | 96.8385
883.5 | 97.142 | 96.244 | 96.693
884 | 96.99 | 96.32 | 96.655
884.5 | 96.846 | 96.377 | 96.6115
885 | 96.703 | 96.56 | 96.6315
885.5 | 96.677 | 96.688 | 96.6825
886 | 96.381 | 96.773 | 96.577
886.5 | 96.223 | 96.84 | 96.5315
887 | 96.252 | 96.788 | 96.52
887.5 | 95.933 | 96.645 | 96.289
888 | 95.714 | 96.592 | 96.153
888.5 | 95.349 | 96.605 | 95.977
889 | 94.991 | 96.503 | 95.747
889.5 | 94.312 | 96.396 | 95.354
890 | 94.015 | 96.342 | 95.1785
890.5 | 93.661 | 96.337 | 94.999
891 | 93.464 | 96.245 | 94.8545
891.5 | 93.011 | 96.202 | 94.6065
892 | 93.307 | 96.219 | 94.763
892.5 | 93.228 | 96.126 | 94.677
893 | 93.272 | 95.965 | 94.6185
893.5 | 93.435 | 95.777 | 94.606
894 | 93.865 | 95.587 | 94.726
894.5 | 93.558 | 95.404 | 94.481
895 | 93.574 | 95.281 | 94.4275
895.5 | 93.623 | 95.071 | 94.347
896 | 93.547 | 94.931 | 94.239
896.5 | 93.488 | 94.819 | 94.1535
897 | 93.688 | 94.686 | 94.187
897.5 | 93.932 | 94.537 | 94.2345
898 | 94.123 | 94.54 | 94.3315
898.5 | 94.33 | 94.451 | 94.3905
899 | 94.534 | 94.342 | 94.438
899.5 | 94.839 | 94.26 | 94.5495
900 | 95.148 | 94.247 | 94.6975
900.5 | 95.504 | 94.155 | 94.8295
901 | 95.88 | 94.203 | 95.0415
901.5 | 96.261 | 94.33 | 95.2955
902 | 96.543 | 94.555 | 95.549
902.5 | 96.809 | 94.741 | 95.775
903 | 97.031 | 95.003 | 96.017
903.5 | 97.269 | 95.234 | 96.2515
904 | 97.458 | 95.402 | 96.43
904.5 | 97.617 | 95.468 | 96.5425
905 | 97.699 | 95.556 | 96.6275
905.5 | 97.774 | 95.246 | 96.51
906 | 97.788 | 95.264 | 96.526
906.5 | 97.737 | 95.263 | 96.5
907 | 97.615 | 95.182 | 96.3985
907.5 | 97.476 | 94.899 | 96.1875
908 | 97.259 | 94.781 | 96.02
908.5 | 96.976 | 94.18 | 95.578
909 | 96.678 | 93.443 | 95.0605
909.5 | 96.356 | 92.491 | 94.4235
910 | 95.906 | 91.366 | 93.636
910.5 | 95.476 | 90.121 | 92.7985
911 | 95.027 | 88.695 | 91.861
911.5 | 94.51 | 86.971 | 90.7405
912 | 93.844 | 84.582 | 89.213
912.5 | 93.164 | 81.834 | 87.499
913 | 92.464 | 78.949 | 85.7065
913.5 | 91.703 | 75.823 | 83.763
914 | 90.939 | 72.615 | 81.777
914.5 | 90.302 | 69.592 | 79.947
915 | 89.683 | 66.704 | 78.1935
915.5 | 89.033 | 63.77 | 76.4015
916 | 88.368 | 60.536 | 74.452
916.5 | 87.66 | 56.95 | 72.305
917 | 86.963 | 53.749 | 70.356
917.5 | 86.304 | 49.971 | 68.1375
918 | 85.623 | 46.269 | 65.946
918.5 | 84.973 | 42.728 | 63.8505
919 | 84.357 | 39.665 | 62.011
919.5 | 83.868 | 36.85 | 60.359
920 | 83.41 | 35.33 | 59.37
920.5 | 83.053 | 33.518 | 58.2855
921 | 82.72 | 31.318 | 57.019
921.5 | 82.5 | 29.165 | 55.8325
922 | 82.176 | 26.679 | 54.4275
922.5 | 81.951 | 23.745 | 52.848
923 | 81.731 | 21.116 | 51.4235
923.5 | 81.662 | 19.382 | 50.522
924 | 81.676 | 17.792 | 49.734
924.5 | 81.79 | 16.611 | 49.2005
925 | 81.94 | 15.473 | 48.7065
925.5 | 82.217 | 14.684 | 48.4505
926 | 82.492 | 13.723 | 48.1075
926.5 | 82.76 | 12.86 | 47.81
927 | 83.105 | 11.93 | 47.5175
927.5 | 83.629 | 11.005 | 47.317
928 | 84.169 | 9.992 | 47.0805
928.5 | 84.8 | 9.283 | 47.0415
929 | 85.442 | 8.656 | 47.049
929.5 | 86.091 | 8.077 | 47.084
930 | 86.644 | 7.659 | 47.1515
930.5 | 87.214 | 7.277 | 47.2455
931 | 87.772 | 6.928 | 47.35
931.5 | 88.446 | 6.522 | 47.484
932 | 89.163 | 6.145 | 47.654
932.5 | 89.918 | 5.813 | 47.8655
933 | 90.615 | 5.505 | 48.06
933.5 | 91.229 | 5.205 | 48.217
934 | 91.817 | 4.996 | 48.4065
934.5 | 92.353 | 4.794 | 48.5735
935 | 92.774 | 4.621 | 48.6975
935.5 | 93.153 | 4.468 | 48.8105
936 | 93.5 | 4.312 | 48.906
936.5 | 93.667 | 4.135 | 48.901
937 | 93.612 | 3.983 | 48.7975
937.5 | 93.455 | 3.838 | 48.6465
938 | 93.116 | 3.704 | 48.41
938.5 | 92.666 | 3.577 | 48.1215
939 | 92.146 | 3.482 | 47.814
939.5 | 91.548 | 3.41 | 47.479
940 | 90.987 | 3.345 | 47.166
940.5 | 90.121 | 3.266 | 46.6935
941 | 88.819 | 3.187 | 46.003
941.5 | 87.413 | 3.11 | 45.2615
942 | 85.841 | 3.027 | 44.434
942.5 | 84.127 | 2.941 | 43.534
943 | 82.539 | 2.873 | 42.706
943.5 | 81.011 | 2.811 | 41.911
944 | 79.427 | 2.758 | 41.0925
944.5 | 77.91 | 2.709 | 40.3095
945 | 75.833 | 2.646 | 39.2395
945.5 | 74.033 | 2.586 | 38.3095
946 | 71.933 | 2.524 | 37.2285
946.5 | 69.894 | 2.461 | 36.1775
947 | 67.956 | 2.399 | 35.1775
947.5 | 66.294 | 2.341 | 34.3175
948 | 64.353 | 2.276 | 33.3145
948.5 | 62.943 | 2.222 | 32.5825
949 | 61.41 | 2.165 | 31.7875
949.5 | 59.86 | 2.104 | 30.982
950 | 58.218 | 2.032 | 30.125
950.5 | 56.667 | 1.962 | 29.3145
951 | 55.106 | 1.89 | 28.498
951.5 | 53.715 | 1.819 | 27.767
952 | 52.235 | 1.748 | 26.9915
952.5 | 50.976 | 1.684 | 26.33
953 | 49.828 | 1.625 | 25.7265
953.5 | 48.76 | 1.564 | 25.162
954 | 47.803 | 1.498 | 24.6505
954.5 | 46.507 | 1.434 | 23.9705
955 | 45.289 | 1.368 | 23.3285
955.5 | 44.154 | 1.306 | 22.73
956 | 42.965 | 1.244 | 22.1045
956.5 | 41.41 | 1.168 | 21.289
957 | 40.35 | 1.095 | 20.7225
957.5 | 39.31 | 1.036 | 20.173
958 | 38.204 | 0.976 | 19.59
958.5 | 37.147 | 0.918 | 19.0325
959 | 36.262 | 0.878 | 18.57
959.5 | 35.392 | 0.836 | 18.114
960 | 34.607 | 0.798 | 17.7025
960.5 | 33.71 | 0.758 | 17.234
961 | 32.751 | 0.712 | 16.7315
961.5 | 31.737 | 0.669 | 16.203
962 | 30.73 | 0.631 | 15.6805
962.5 | 29.714 | 0.593 | 15.1535
963 | 28.74 | 0.558 | 14.649
963.5 | 27.85 | 0.531 | 14.1905
964 | 27.054 | 0.507 | 13.7805
964.5 | 26.31 | 0.482 | 13.396
965 | 25.507 | 0.457 | 12.982
965.5 | 24.626 | 0.431 | 12.5285
966 | 23.798 | 0.408 | 12.103
966.5 | 22.8 | 0.382 | 11.591
967 | 21.796 | 0.36 | 11.078
967.5 | 20.804 | 0.339 | 10.5715
968 | 19.984 | 0.322 | 10.153
968.5 | 19.329 | 0.305 | 9.817
969 | 18.613 | 0.295 | 9.454
969.5 | 17.832 | 0.283 | 9.0575
970 | 17.068 | 0.272 | 8.67
970.5 | 16.237 | 0.258 | 8.2475
971 | 15.284 | 0.248 | 7.766
971.5 | 14.47 | 0.234 | 7.352
972 | 13.662 | 0.218 | 6.94
972.5 | 12.929 | 0.204 | 6.5665
973 | 12.221 | 0.196 | 6.2085
973.5 | 11.51 | 0.187 | 5.8485
974 | 10.975 | 0.182 | 5.5785
974.5 | 10.451 | 0.176 | 5.3135
975 | 9.961 | 0.172 | 5.0665
975.5 | 9.41 | 0.164 | 4.787
976 | 8.896 | 0.158 | 4.527
976.5 | 8.412 | 0.15 | 4.281
977 | 7.943 | 0.147 | 4.045
977.5 | 7.488 | 0.141 | 3.8145
978 | 7.081 | 0.139 | 3.61
978.5 | 6.666 | 0.134 | 3.4
979 | 6.262 | 0.132 | 3.197
979.5 | 5.935 | 0.13 | 3.0325
980 | 5.634 | 0.127 | 2.8805
980.5 | 5.412 | 0.122 | 2.767
981 | 5.191 | 0.122 | 2.6565
981.5 | 4.975 | 0.118 | 2.5465
982 | 4.763 | 0.114 | 2.4385
982.5 | 4.515 | 0.11 | 2.3125
983 | 4.336 | 0.109 | 2.2225
983.5 | 4.13 | 0.104 | 2.117
984 | 3.943 | 0.101 | 2.022
984.5 | 3.778 | 0.1 | 1.939
985 | 3.649 | 0.099 | 1.874
985.5 | 3.462 | 0.098 | 1.78
986 | 3.323 | 0.097 | 1.71
986.5 | 3.193 | 0.096 | 1.6445
987 | 3.06 | 0.093 | 1.5765
987.5 | 2.941 | 0.093 | 1.517
988 | 2.835 | 0.09 | 1.4625
988.5 | 2.73 | 0.089 | 1.4095
989 | 2.646 | 0.09 | 1.368
989.5 | 2.57 | 0.092 | 1.331
990 | 2.485 | 0.089 | 1.287
990.5 | 2.416 | 0.089 | 1.2525
991 | 2.345 | 0.088 | 1.2165
991.5 | 2.276 | 0.086 | 1.181
992 | 2.206 | 0.085 | 1.1455
992.5 | 2.14 | 0.084 | 1.112
993 | 2.075 | 0.085 | 1.08
993.5 | 2.026 | 0.086 | 1.056
994 | 1.979 | 0.088 | 1.0335
994.5 | 1.937 | 0.086 | 1.0115
995 | 1.9 | 0.09 | 0.995
995.5 | 1.861 | 0.09 | 0.9755
996 | 1.824 | 0.089 | 0.9565
996.5 | 1.789 | 0.088 | 0.9385
997 | 1.751 | 0.089 | 0.92
997.5 | 1.717 | 0.086 | 0.9015
998 | 1.685 | 0.088 | 0.8865
998.5 | 1.657 | 0.087 | 0.872
999 | 1.629 | 0.085 | 0.857
999.5 | 1.606 | 0.084 | 0.845
1000 | 1.583 | 0.083 | 0.833
1000.5 | 1.562 | 0.082 | 0.822
1001 | 1.539 | 0.082 | 0.8105
1001.5 | 1.519 | 0.084 | 0.8015
1002 | 1.498 | 0.086 | 0.792
1002.5 | 1.481 | 0.086 | 0.7835
1003 | 1.466 | 0.087 | 0.7765
1003.5 | 1.454 | 0.087 | 0.7705
1004 | 1.442 | 0.086 | 0.764
1004.5 | 1.432 | 0.084 | 0.758
1005 | 1.426 | 0.086 | 0.756
1005.5 | 1.417 | 0.083 | 0.75
1006 | 1.406 | 0.083 | 0.7445
1006.5 | 1.399 | 0.083 | 0.741
1007 | 1.393 | 0.083 | 0.738
1007.5 | 1.383 | 0.08 | 0.7315
1008 | 1.376 | 0.081 | 0.7285
1008.5 | 1.369 | 0.079 | 0.724
1009 | 1.363 | 0.079 | 0.721
1009.5 | 1.356 | 0.078 | 0.717
1010 | 1.349 | 0.077 | 0.713
1010.5 | 1.343 | 0.075 | 0.709
1011 | 1.339 | 0.073 | 0.706
1011.5 | 1.331 | 0.071 | 0.701
1012 | 1.327 | 0.07 | 0.6985
1012.5 | 1.322 | 0.067 | 0.6945
1013 | 1.315 | 0.065 | 0.69
1013.5 | 1.309 | 0.065 | 0.687
1014 | 1.304 | 0.064 | 0.684
1014.5 | 1.296 | 0.062 | 0.679
1015 | 1.289 | 0.061 | 0.675
1015.5 | 1.28 | 0.061 | 0.6705
1016 | 1.27 | 0.059 | 0.6645
1016.5 | 1.261 | 0.057 | 0.659
1017 | 1.251 | 0.054 | 0.6525
1017.5 | 1.241 | 0.052 | 0.6465
1018 | 1.232 | 0.048 | 0.64
1018.5 | 1.22 | 0.046 | 0.633
1019 | 1.207 | 0.044 | 0.6255
1019.5 | 1.198 | 0.044 | 0.621
1020 | 1.184 | 0.041 | 0.6125
1020.5 | 1.17 | 0.041 | 0.6055
1021 | 1.154 | 0.04 | 0.597
1021.5 | 1.142 | 0.039 | 0.5905
1022 | 1.124 | 0.037 | 0.5805
1022.5 | 1.11 | 0.037 | 0.5735
1023 | 1.093 | 0.037 | 0.565
1023.5 | 1.08 | 0.035 | 0.5575
1024 | 1.061 | 0.033 | 0.547
1024.5 | 1.043 | 0.033 | 0.538
1025 | 1.024 | 0.032 | 0.528
1025.5 | 1.006 | 0.031 | 0.5185
1026 | 0.986 | 0.032 | 0.509
1026.5 | 0.964 | 0.032 | 0.498
1027 | 0.95 | 0.03 | 0.49
1027.5 | 0.927 | 0.029 | 0.478
1028 | 0.905 | 0.028 | 0.4665
1028.5 | 0.883 | 0.027 | 0.455
1029 | 0.862 | 0.028 | 0.445
1029.5 | 0.835 | 0.026 | 0.4305
1030 | 0.816 | 0.025 | 0.4205
1030.5 | 0.796 | 0.025 | 0.4105
1031 | 0.776 | 0.025 | 0.4005
1031.5 | 0.759 | 0.021 | 0.39
1032 | 0.741 | 0.022 | 0.3815
1032.5 | 0.722 | 0.022 | 0.372
1033 | 0.703 | 0.022 | 0.3625
1033.5 | 0.685 | 0.022 | 0.3535
1034 | 0.667 | 0.023 | 0.345
1034.5 | 0.654 | 0.024 | 0.339
1035 | 0.64 | 0.024 | 0.332
1035.5 | 0.626 | 0.024 | 0.325
1036 | 0.612 | 0.025 | 0.3185
1036.5 | 0.597 | 0.025 | 0.311
1037 | 0.578 | 0.022 | 0.3
1037.5 | 0.564 | 0.021 | 0.2925
1038 | 0.549 | 0.021 | 0.285
1038.5 | 0.533 | 0.021 | 0.277
1039 | 0.52 | 0.019 | 0.2695
1039.5 | 0.507 | 0.02 | 0.2635
1040 | 0.494 | 0.021 | 0.2575
1040.5 | 0.485 | 0.021 | 0.253
1041 | 0.475 | 0.02 | 0.2475
1041.5 | 0.465 | 0.021 | 0.243
1042 | 0.457 | 0.021 | 0.239
1042.5 | 0.449 | 0.022 | 0.2355
1043 | 0.44 | 0.023 | 0.2315
1043.5 | 0.43 | 0.023 | 0.2265
1044 | 0.424 | 0.024 | 0.224
1044.5 | 0.415 | 0.024 | 0.2195
1045 | 0.409 | 0.023 | 0.216
1045.5 | 0.403 | 0.024 | 0.2135
1046 | 0.397 | 0.024 | 0.2105
1046.5 | 0.39 | 0.024 | 0.207
1047 | 0.387 | 0.024 | 0.2055
1047.5 | 0.382 | 0.024 | 0.203
1048 | 0.378 | 0.025 | 0.2015
1048.5 | 0.376 | 0.027 | 0.2015
1049 | 0.374 | 0.03 | 0.202
1049.5 | 0.371 | 0.031 | 0.201
1050 | 0.369 | 0.032 | 0.2005
1050.5 | 0.365 | 0.031 | 0.198
1051 | 0.362 | 0.032 | 0.197
1051.5 | 0.358 | 0.031 | 0.1945
1052 | 0.356 | 0.034 | 0.195
1052.5 | 0.355 | 0.037 | 0.196
1053 | 0.355 | 0.038 | 0.1965
1053.5 | 0.354 | 0.038 | 0.196
1054 | 0.354 | 0.038 | 0.196
1054.5 | 0.353 | 0.037 | 0.195
1055 | 0.353 | 0.037 | 0.195
1055.5 | 0.353 | 0.041 | 0.197
1056 | 0.354 | 0.044 | 0.199
1056.5 | 0.355 | 0.046 | 0.2005
1057 | 0.356 | 0.048 | 0.202
1057.5 | 0.358 | 0.049 | 0.2035
1058 | 0.359 | 0.048 | 0.2035
1058.5 | 0.362 | 0.048 | 0.205
1059 | 0.365 | 0.048 | 0.2065
1059.5 | 0.368 | 0.049 | 0.2085
1060 | 0.372 | 0.049 | 0.2105
1060.5 | 0.376 | 0.049 | 0.2125
1061 | 0.378 | 0.049 | 0.2135
1061.5 | 0.382 | 0.047 | 0.2145
1062 | 0.388 | 0.048 | 0.218
1062.5 | 0.394 | 0.047 | 0.2205
1063 | 0.398 | 0.046 | 0.222
1063.5 | 0.402 | 0.045 | 0.2235
1064 | 0.409 | 0.043 | 0.226
1064.5 | 0.414 | 0.042 | 0.228
1065 | 0.419 | 0.041 | 0.23
1065.5 | 0.426 | 0.04 | 0.233
1066 | 0.436 | 0.039 | 0.2375
1066.5 | 0.447 | 0.037 | 0.242
1067 | 0.458 | 0.034 | 0.246
1067.5 | 0.469 | 0.032 | 0.2505
1068 | 0.48 | 0.03 | 0.255
1068.5 | 0.492 | 0.028 | 0.26
1069 | 0.504 | 0.027 | 0.2655
1069.5 | 0.514 | 0.026 | 0.27
1070 | 0.526 | 0.025 | 0.2755
1070.5 | 0.54 | 0.023 | 0.2815
1071 | 0.55 | 0.023 | 0.2865
1071.5 | 0.559 | 0.022 | 0.2905
1072 | 0.574 | 0.019 | 0.2965
1072.5 | 0.589 | 0.017 | 0.303
1073 | 0.602 | 0.016 | 0.309
1073.5 | 0.619 | 0.014 | 0.3165
1074 | 0.635 | 0.013 | 0.324
1074.5 | 0.649 | 0.013 | 0.331
1075 | 0.661 | 0.013 | 0.337
1075.5 | 0.677 | 0.012 | 0.3445
1076 | 0.691 | 0.011 | 0.351
1076.5 | 0.704 | 0.011 | 0.3575
1077 | 0.714 | 0.01 | 0.362
1077.5 | 0.724 | 0.01 | 0.367
1078 | 0.732 | 0.009 | 0.3705
1078.5 | 0.739 | 0.009 | 0.374
1079 | 0.744 | 0.009 | 0.3765
1079.5 | 0.751 | 0.009 | 0.38
1080 | 0.756 | 0.008 | 0.382
1080.5 | 0.759 | 0.008 | 0.3835
1081 | 0.76 | 0.008 | 0.384
1081.5 | 0.76 | 0.006 | 0.383
1082 | 0.756 | 0.007 | 0.3815
1082.5 | 0.75 | 0.007 | 0.3785
1083 | 0.742 | 0.007 | 0.3745
1083.5 | 0.735 | 0.007 | 0.371
1084 | 0.722 | 0.007 | 0.3645
1084.5 | 0.71 | 0.006 | 0.358
1085 | 0.698 | 0.006 | 0.352
1085.5 | 0.691 | 0.006 | 0.3485
1086 | 0.676 | 0.005 | 0.3405
1086.5 | 0.66 | 0.006 | 0.333
1087 | 0.643 | 0.007 | 0.325
1087.5 | 0.627 | 0.005 | 0.316
1088 | 0.602 | 0.003 | 0.3025
1088.5 | 0.583 | 0.003 | 0.293
1089 | 0.565 | 0.001 | 0.283
1089.5 | 0.549 | 0 | 0.2745
1090 | 0.529 | 0.002 | 0.2655
1090.5 | 0.51 | 0.004 | 0.257
1091 | 0.492 | 0.005 | 0.2485
1091.5 | 0.476 | 0.006 | 0.241
1092 | 0.46 | 0.006 | 0.233
1092.5 | 0.444 | 0.005 | 0.2245
1093 | 0.435 | 0.004 | 0.2195
1093.5 | 0.422 | 0.004 | 0.213
1094 | 0.408 | 0.003 | 0.2055
1094.5 | 0.391 | 0.002 | 0.1965
1095 | 0.376 | 0.002 | 0.189
1095.5 | 0.356 | 0.003 | 0.1795
1096 | 0.342 | 0.001 | 0.1715
1096.5 | 0.329 | 0.002 | 0.1655
1097 | 0.316 | 0.002 | 0.159
1097.5 | 0.304 | 0.002 | 0.153
1098 | 0.294 | 0.001 | 0.1475
1098.5 | 0.282 | 0.002 | 0.142
1099 | 0.272 | 0.001 | 0.1365
1099.5 | 0.264 | 0.002 | 0.133
1100 | 0.257 | 0.002 | 0.1295
1100.5 | 0.25 | 0.002 | 0.126
1101 | 0.241 | 0.002 | 0.1215
1101.5 | 0.232 | 0.002 | 0.117
1102 | 0.225 | 0.001 | 0.113
1102.5 | 0.217 | 0.002 | 0.1095
1103 | 0.209 | 0.003 | 0.106
1103.5 | 0.203 | 0.003 | 0.103
1104 | 0.197 | 0.003 | 0.1
1104.5 | 0.191 | 0.002 | 0.0965
1105 | 0.185 | 0.001 | 0.093
1105.5 | 0.181 | 0.001 | 0.091
1106 | 0.176 | 0 | 0.088
1106.5 | 0.172 | 0.001 | 0.0865
1107 | 0.169 | 0.001 | 0.085
1107.5 | 0.164 | 0.001 | 0.0825
1108 | 0.16 | 0.001 | 0.0805
1108.5 | 0.157 | 0.002 | 0.0795
1109 | 0.153 | 0.003 | 0.078
1109.5 | 0.149 | 0.003 | 0.076
1110 | 0.146 | 0.003 | 0.0745
1110.5 | 0.142 | 0.002 | 0.072
1111 | 0.138 | 0.002 | 0.07
1111.5 | 0.135 | 0.001 | 0.068
1112 | 0.133 | 0.001 | 0.067
1112.5 | 0.13 | 0.002 | 0.066
1113 | 0.129 | 0.002 | 0.0655
1113.5 | 0.128 | 0.002 | 0.065
1114 | 0.126 | 0.003 | 0.0645
1114.5 | 0.125 | 0.003 | 0.064
1115 | 0.125 | 0.003 | 0.064
1115.5 | 0.123 | 0.004 | 0.0635
1116 | 0.122 | 0.003 | 0.0625
1116.5 | 0.12 | 0.003 | 0.0615
1117 | 0.119 | 0.003 | 0.061
1117.5 | 0.117 | 0.002 | 0.0595
1118 | 0.116 | 0.002 | 0.059
1118.5 | 0.115 | 0.002 | 0.0585
1119 | 0.114 | 0.001 | 0.0575
1119.5 | 0.113 | 0.001 | 0.057
1120 | 0.113 | 0.002 | 0.0575
1120.5 | 0.112 | 0.002 | 0.057
1121 | 0.111 | 0.003 | 0.057
1121.5 | 0.11 | 0.004 | 0.057
1122 | 0.11 | 0.004 | 0.057
1122.5 | 0.109 | 0.004 | 0.0565
1123 | 0.11 | 0.004 | 0.057
1123.5 | 0.109 | 0.003 | 0.056
1124 | 0.109 | 0.003 | 0.056
1124.5 | 0.108 | 0.003 | 0.0555
1125 | 0.109 | 0.003 | 0.056
1125.5 | 0.108 | 0.003 | 0.0555
1126 | 0.108 | 0.003 | 0.0555
1126.5 | 0.107 | 0.003 | 0.055
1127 | 0.108 | 0.004 | 0.056
1127.5 | 0.106 | 0.003 | 0.0545
1128 | 0.107 | 0.004 | 0.0555
1128.5 | 0.109 | 0.003 | 0.056
1129 | 0.111 | 0.003 | 0.057
1129.5 | 0.111 | 0.002 | 0.0565
1130 | 0.113 | 0.004 | 0.0585
1130.5 | 0.114 | 0.004 | 0.059
1131 | 0.114 | 0.004 | 0.059
1131.5 | 0.113 | 0.004 | 0.0585
1132 | 0.115 | 0.004 | 0.0595
1132.5 | 0.115 | 0.004 | 0.0595
1133 | 0.115 | 0.004 | 0.0595
1133.5 | 0.116 | 0.006 | 0.061
1134 | 0.117 | 0.006 | 0.0615
1134.5 | 0.118 | 0.006 | 0.062
1135 | 0.121 | 0.007 | 0.064
1135.5 | 0.122 | 0.007 | 0.0645
1136 | 0.123 | 0.006 | 0.0645
1136.5 | 0.124 | 0.005 | 0.0645
1137 | 0.125 | 0.005 | 0.065
1137.5 | 0.127 | 0.005 | 0.066
1138 | 0.128 | 0.005 | 0.0665
1138.5 | 0.131 | 0.005 | 0.068
1139 | 0.134 | 0.004 | 0.069
1139.5 | 0.136 | 0.005 | 0.0705
1140 | 0.137 | 0.005 | 0.071
1140.5 | 0.139 | 0.006 | 0.0725
1141 | 0.142 | 0.006 | 0.074
1141.5 | 0.142 | 0.007 | 0.0745
1142 | 0.145 | 0.008 | 0.0765
1142.5 | 0.147 | 0.008 | 0.0775
1143 | 0.15 | 0.008 | 0.079
1143.5 | 0.153 | 0.007 | 0.08
1144 | 0.157 | 0.007 | 0.082
1144.5 | 0.16 | 0.007 | 0.0835
1145 | 0.163 | 0.007 | 0.085
1145.5 | 0.166 | 0.006 | 0.086
1146 | 0.169 | 0.006 | 0.0875
1146.5 | 0.171 | 0.007 | 0.089
1147 | 0.174 | 0.007 | 0.0905
1147.5 | 0.178 | 0.007 | 0.0925
1148 | 0.184 | 0.007 | 0.0955
1148.5 | 0.189 | 0.008 | 0.0985
1149 | 0.194 | 0.007 | 0.1005
1149.5 | 0.199 | 0.007 | 0.103
1150 | 0.203 | 0.006 | 0.1045
1150.5 | 0.207 | 0.006 | 0.1065
1151 | 0.209 | 0.006 | 0.1075
1151.5 | 0.211 | 0.006 | 0.1085
1152 | 0.216 | 0.005 | 0.1105
1152.5 | 0.22 | 0.005 | 0.1125
1153 | 0.224 | 0.005 | 0.1145
1153.5 | 0.231 | 0.004 | 0.1175
1154 | 0.238 | 0.004 | 0.121
1154.5 | 0.243 | 0.004 | 0.1235
1155 | 0.249 | 0.005 | 0.127
1155.5 | 0.257 | 0.005 | 0.131
1156 | 0.262 | 0.005 | 0.1335
1156.5 | 0.267 | 0.006 | 0.1365
1157 | 0.274 | 0.006 | 0.14
1157.5 | 0.28 | 0.005 | 0.1425
1158 | 0.283 | 0.004 | 0.1435
1158.5 | 0.288 | 0.005 | 0.1465
1159 | 0.296 | 0.005 | 0.1505
1159.5 | 0.301 | 0.004 | 0.1525
1160 | 0.307 | 0.004 | 0.1555
1160.5 | 0.315 | 0.004 | 0.1595
1161 | 0.322 | 0.004 | 0.163
1161.5 | 0.328 | 0.004 | 0.166
1162 | 0.334 | 0.004 | 0.169
1162.5 | 0.339 | 0.005 | 0.172
1163 | 0.344 | 0.005 | 0.1745
1163.5 | 0.35 | 0.005 | 0.1775
1164 | 0.354 | 0.003 | 0.1785
1164.5 | 0.36 | 0.004 | 0.182
1165 | 0.364 | 0.002 | 0.183
1165.5 | 0.37 | 0.002 | 0.186
1166 | 0.375 | 0.002 | 0.1885
1166.5 | 0.379 | 0.003 | 0.191
1167 | 0.384 | 0.003 | 0.1935
1167.5 | 0.388 | 0.004 | 0.196
1168 | 0.391 | 0.004 | 0.1975
1168.5 | 0.394 | 0.004 | 0.199
1169 | 0.397 | 0.004 | 0.2005
1169.5 | 0.399 | 0.004 | 0.2015
1170 | 0.401 | 0.004 | 0.2025
1170.5 | 0.404 | 0.004 | 0.204
1171 | 0.406 | 0.003 | 0.2045
1171.5 | 0.407 | 0.003 | 0.205
1172 | 0.408 | 0.002 | 0.205
1172.5 | 0.41 | 0.003 | 0.2065
1173 | 0.41 | 0.002 | 0.206
1173.5 | 0.411 | 0.002 | 0.2065
1174 | 0.412 | 0.002 | 0.207
1174.5 | 0.413 | 0.002 | 0.2075
1175 | 0.412 | 0.001 | 0.2065
1175.5 | 0.413 | 0.003 | 0.208
1176 | 0.412 | 0.003 | 0.2075
1176.5 | 0.411 | 0.002 | 0.2065
1177 | 0.41 | 0.002 | 0.206
1177.5 | 0.409 | 0.003 | 0.206
1178 | 0.408 | 0.003 | 0.2055
1178.5 | 0.408 | 0.003 | 0.2055
1179 | 0.406 | 0.004 | 0.205
1179.5 | 0.406 | 0.004 | 0.205
1180 | 0.404 | 0.004 | 0.204
1180.5 | 0.404 | 0.004 | 0.204
1181 | 0.402 | 0.004 | 0.203
1181.5 | 0.401 | 0.003 | 0.202
1182 | 0.399 | 0.003 | 0.201
1182.5 | 0.397 | 0.003 | 0.2
1183 | 0.394 | 0.003 | 0.1985
1183.5 | 0.392 | 0.003 | 0.1975
1184 | 0.39 | 0.003 | 0.1965
1184.5 | 0.388 | 0.003 | 0.1955
1185 | 0.387 | 0.002 | 0.1945
1185.5 | 0.386 | 0.002 | 0.194
1186 | 0.384 | 0.002 | 0.193
1186.5 | 0.383 | 0.003 | 0.193
1187 | 0.382 | 0.003 | 0.1925
1187.5 | 0.383 | 0.003 | 0.193
1188 | 0.384 | 0.003 | 0.1935
1188.5 | 0.383 | 0.003 | 0.193
1189 | 0.384 | 0.003 | 0.1935
1189.5 | 0.384 | 0.004 | 0.194
1190 | 0.382 | 0.004 | 0.193
1190.5 | 0.38 | 0.004 | 0.192
1191 | 0.38 | 0.005 | 0.1925
1191.5 | 0.38 | 0.005 | 0.1925
1192 | 0.38 | 0.005 | 0.1925
1192.5 | 0.38 | 0.005 | 0.1925
1193 | 0.382 | 0.006 | 0.194
1193.5 | 0.383 | 0.007 | 0.195
1194 | 0.385 | 0.007 | 0.196
1194.5 | 0.385 | 0.008 | 0.1965
1195 | 0.386 | 0.007 | 0.1965
1195.5 | 0.388 | 0.008 | 0.198
1196 | 0.39 | 0.008 | 0.199
1196.5 | 0.392 | 0.007 | 0.1995
1197 | 0.395 | 0.007 | 0.201
1197.5 | 0.399 | 0.006 | 0.2025
1198 | 0.402 | 0.006 | 0.204
1198.5 | 0.404 | 0.006 | 0.205
1199 | 0.407 | 0.006 | 0.2065
1199.5 | 0.411 | 0.006 | 0.2085
1200 | 0.415 | 0.007 | 0.211
1200.5 | 0.418 | 0.006 | 0.212
1201 | 0.424 | 0.006 | 0.215
1201.5 | 0.429 | 0.007 | 0.218
1202 | 0.434 | 0.007 | 0.2205
1202.5 | 0.437 | 0.006 | 0.2215
1203 | 0.442 | 0.006 | 0.224
1203.5 | 0.447 | 0.007 | 0.227
1204 | 0.453 | 0.006 | 0.2295
1204.5 | 0.459 | 0.005 | 0.232
1205 | 0.467 | 0.006 | 0.2365
1205.5 | 0.474 | 0.006 | 0.24
1206 | 0.481 | 0.006 | 0.2435
1206.5 | 0.489 | 0.007 | 0.248
1207 | 0.497 | 0.007 | 0.252
1207.5 | 0.505 | 0.007 | 0.256
1208 | 0.515 | 0.007 | 0.261
1208.5 | 0.525 | 0.006 | 0.2655
1209 | 0.535 | 0.006 | 0.2705
1209.5 | 0.549 | 0.006 | 0.2775
1210 | 0.562 | 0.006 | 0.284
1210.5 | 0.575 | 0.005 | 0.29
1211 | 0.59 | 0.006 | 0.298
1211.5 | 0.604 | 0.005 | 0.3045
1212 | 0.618 | 0.004 | 0.311
1212.5 | 0.632 | 0.003 | 0.3175
1213 | 0.647 | 0.003 | 0.325
1213.5 | 0.664 | 0.003 | 0.3335
1214 | 0.682 | 0.003 | 0.3425
1214.5 | 0.7 | 0.002 | 0.351
1215 | 0.719 | 0.003 | 0.361
1215.5 | 0.736 | 0.003 | 0.3695
1216 | 0.755 | 0.003 | 0.379
1216.5 | 0.777 | 0.003 | 0.39
1217 | 0.799 | 0.003 | 0.401
1217.5 | 0.827 | 0.002 | 0.4145
1218 | 0.857 | 0.002 | 0.4295
1218.5 | 0.889 | 0.002 | 0.4455
1219 | 0.921 | 0.002 | 0.4615
1219.5 | 0.949 | 0.002 | 0.4755
1220 | 0.978 | 0.003 | 0.4905
1220.5 | 1.011 | 0.002 | 0.5065
1221 | 1.041 | 0.002 | 0.5215
1221.5 | 1.072 | 0.003 | 0.5375
1222 | 1.111 | 0.002 | 0.5565
1222.5 | 1.152 | 0.002 | 0.577
1223 | 1.191 | 0.003 | 0.597
1223.5 | 1.233 | 0.004 | 0.6185
1224 | 1.278 | 0.003 | 0.6405
1224.5 | 1.317 | 0.003 | 0.66
1225 | 1.366 | 0.003 | 0.6845
1225.5 | 1.417 | 0.003 | 0.71
1226 | 1.475 | 0.003 | 0.739
1226.5 | 1.535 | 0.003 | 0.769
1227 | 1.604 | 0.004 | 0.804
1227.5 | 1.665 | 0.003 | 0.834
1228 | 1.733 | 0.003 | 0.868
1228.5 | 1.807 | 0.003 | 0.905
1229 | 1.887 | 0.003 | 0.945
1229.5 | 1.965 | 0.003 | 0.984
1230 | 2.056 | 0.004 | 1.03
1230.5 | 2.141 | 0.004 | 1.0725
1231 | 2.224 | 0.004 | 1.114
1231.5 | 2.298 | 0.004 | 1.151
1232 | 2.387 | 0.004 | 1.1955
1232.5 | 2.474 | 0.004 | 1.239
1233 | 2.549 | 0.003 | 1.276
1233.5 | 2.628 | 0.003 | 1.3155
1234 | 2.721 | 0.002 | 1.3615
1234.5 | 2.798 | 0.003 | 1.4005
1235 | 2.874 | 0.003 | 1.4385
1235.5 | 2.969 | 0.004 | 1.4865
1236 | 3.066 | 0.005 | 1.5355
1236.5 | 3.158 | 0.005 | 1.5815
1237 | 3.248 | 0.005 | 1.6265
1237.5 | 3.346 | 0.005 | 1.6755
1238 | 3.447 | 0.004 | 1.7255
1238.5 | 3.539 | 0.005 | 1.772
1239 | 3.626 | 0.005 | 1.8155
1239.5 | 3.72 | 0.006 | 1.863
1240 | 3.806 | 0.006 | 1.906
1240.5 | 3.885 | 0.007 | 1.946
1241 | 3.958 | 0.007 | 1.9825
1241.5 | 4.032 | 0.008 | 2.02
1242 | 4.106 | 0.007 | 2.0565
1242.5 | 4.171 | 0.008 | 2.0895
1243 | 4.231 | 0.008 | 2.1195
1243.5 | 4.295 | 0.007 | 2.151
1244 | 4.356 | 0.007 | 2.1815
1244.5 | 4.408 | 0.007 | 2.2075
1245 | 4.456 | 0.007 | 2.2315
1245.5 | 4.501 | 0.007 | 2.254
1246 | 4.538 | 0.008 | 2.273
1246.5 | 4.563 | 0.008 | 2.2855
1247 | 4.594 | 0.007 | 2.3005
1247.5 | 4.632 | 0.007 | 2.3195
1248 | 4.669 | 0.007 | 2.338
1248.5 | 4.707 | 0.007 | 2.357
1249 | 4.756 | 0.007 | 2.3815
1249.5 | 4.797 | 0.008 | 2.4025
1250 | 4.833 | 0.008 | 2.4205
1250.5 | 4.866 | 0.008 | 2.437
1251 | 4.901 | 0.008 | 2.4545
1251.5 | 4.937 | 0.008 | 2.4725
1252 | 4.971 | 0.009 | 2.49
1252.5 | 5.005 | 0.009 | 2.507
1253 | 5.047 | 0.009 | 2.528
1253.5 | 5.091 | 0.008 | 2.5495
1254 | 5.136 | 0.008 | 2.572
1254.5 | 5.182 | 0.008 | 2.595
1255 | 5.232 | 0.009 | 2.6205
1255.5 | 5.288 | 0.009 | 2.6485
1256 | 5.348 | 0.01 | 2.679
1256.5 | 5.412 | 0.009 | 2.7105
1257 | 5.476 | 0.009 | 2.7425
1257.5 | 5.545 | 0.008 | 2.7765
1258 | 5.614 | 0.008 | 2.811
1258.5 | 5.69 | 0.008 | 2.849
1259 | 5.776 | 0.009 | 2.8925
1259.5 | 5.881 | 0.009 | 2.945
1260 | 5.991 | 0.009 | 3
1260.5 | 6.109 | 0.01 | 3.0595
1261 | 6.207 | 0.01 | 3.1085
1261.5 | 6.335 | 0.01 | 3.1725
1262 | 6.473 | 0.01 | 3.2415
1262.5 | 6.624 | 0.012 | 3.318
1263 | 6.792 | 0.012 | 3.402
1263.5 | 6.995 | 0.012 | 3.5035
1264 | 7.172 | 0.012 | 3.592
1264.5 | 7.358 | 0.013 | 3.6855
1265 | 7.565 | 0.013 | 3.789
1265.5 | 7.759 | 0.012 | 3.8855
1266 | 7.956 | 0.012 | 3.984
1266.5 | 8.174 | 0.012 | 4.093
1267 | 8.395 | 0.012 | 4.2035
1267.5 | 8.604 | 0.013 | 4.3085
1268 | 8.813 | 0.013 | 4.413
1268.5 | 8.978 | 0.015 | 4.4965
1269 | 9.189 | 0.015 | 4.602
1269.5 | 9.382 | 0.015 | 4.6985
1270 | 9.553 | 0.015 | 4.784
1270.5 | 9.715 | 0.015 | 4.865
1271 | 9.907 | 0.015 | 4.961
1271.5 | 10.018 | 0.015 | 5.0165
1272 | 10.109 | 0.016 | 5.0625
1272.5 | 10.185 | 0.016 | 5.1005
1273 | 10.24 | 0.016 | 5.128
1273.5 | 10.267 | 0.016 | 5.1415
1274 | 10.264 | 0.016 | 5.14
1274.5 | 10.234 | 0.014 | 5.124
1275 | 10.172 | 0.014 | 5.093
1275.5 | 10.083 | 0.014 | 5.0485
1276 | 9.97 | 0.015 | 4.9925
1276.5 | 9.833 | 0.014 | 4.9235
1277 | 9.661 | 0.014 | 4.8375
1277.5 | 9.488 | 0.014 | 4.751
1278 | 9.303 | 0.013 | 4.658
1278.5 | 9.098 | 0.012 | 4.555
1279 | 8.868 | 0.013 | 4.4405
1279.5 | 8.632 | 0.013 | 4.3225
1280 | 8.372 | 0.013 | 4.1925
1280.5 | 8.09 | 0.012 | 4.051
1281 | 7.782 | 0.012 | 3.897
1281.5 | 7.49 | 0.012 | 3.751
1282 | 7.202 | 0.011 | 3.6065
1282.5 | 6.902 | 0.01 | 3.456
1283 | 6.667 | 0.01 | 3.3385
1283.5 | 6.309 | 0.009 | 3.159
1284 | 5.95 | 0.008 | 2.979
1284.5 | 5.59 | 0.008 | 2.799
1285 | 5.229 | 0.008 | 2.6185
1285.5 | 4.82 | 0.008 | 2.414
1286 | 4.559 | 0.007 | 2.283
1286.5 | 4.308 | 0.007 | 2.1575
1287 | 4.061 | 0.007 | 2.034
1287.5 | 3.831 | 0.007 | 1.919
1288 | 3.614 | 0.007 | 1.8105
1288.5 | 3.409 | 0.006 | 1.7075
1289 | 3.203 | 0.007 | 1.605
1289.5 | 3.028 | 0.006 | 1.517
1290 | 2.875 | 0.006 | 1.4405
1290.5 | 2.735 | 0.005 | 1.37
1291 | 2.611 | 0.005 | 1.308
1291.5 | 2.493 | 0.004 | 1.2485
1292 | 2.376 | 0.004 | 1.19
1292.5 | 2.267 | 0.004 | 1.1355
1293 | 2.159 | 0.004 | 1.0815
1293.5 | 2.055 | 0.004 | 1.0295
1294 | 1.966 | 0.003 | 0.9845
1294.5 | 1.887 | 0.003 | 0.945
1295 | 1.807 | 0.003 | 0.905
1295.5 | 1.727 | 0.002 | 0.8645
1296 | 1.659 | 0.002 | 0.8305
1296.5 | 1.586 | 0.001 | 0.7935
1297 | 1.517 | 0.002 | 0.7595
1297.5 | 1.474 | 0.002 | 0.738
1298 | 1.418 | 0.003 | 0.7105
1298.5 | 1.361 | 0.003 | 0.682
1299 | 1.316 | 0.002 | 0.659
1299.5 | 1.269 | 0.003 | 0.636
1300 | 1.204 | 0.003 | 0.6035
1300.5 | 1.158 | 0.002 | 0.58
1301 | 1.113 | 0.003 | 0.558
1301.5 | 1.061 | 0.003 | 0.532
1302 | 1.005 | 0.002 | 0.5035
1302.5 | 0.95 | 0.002 | 0.476
1303 | 0.896 | 0.002 | 0.449
1303.5 | 0.841 | 0.002 | 0.4215
1304 | 0.788 | 0.001 | 0.3945
1304.5 | 0.736 | 0.001 | 0.3685
1305 | 0.688 | 0.001 | 0.3445
1305.5 | 0.641 | 0.001 | 0.321
1306 | 0.598 | 0.001 | 0.2995
1306.5 | 0.563 | 0.002 | 0.2825
1307 | 0.536 | 0.001 | 0.2685
1307.5 | 0.512 | 0.002 | 0.257
1308 | 0.494 | 0.001 | 0.2475
1308.5 | 0.477 | 0 | 0.2385
1309 | 0.465 | 0 | 0.2325
1309.5 | 0.452 | 0.001 | 0.2265
1310 | 0.44 | 0 | 0.22
1310.5 | 0.431 | 0 | 0.2155
1311 | 0.422 | 0.001 | 0.2115
1311.5 | 0.412 | 0.001 | 0.2065
1312 | 0.406 | 0 | 0.203
1312.5 | 0.397 | 0.001 | 0.199
1313 | 0.388 | 0.001 | 0.1945
1313.5 | 0.379 | 0 | 0.1895
1314 | 0.371 | 0 | 0.1855
1314.5 | 0.361 | 0 | 0.1805
1315 | 0.353 | 0.001 | 0.177
1315.5 | 0.344 | 0.001 | 0.1725
1316 | 0.336 | 0.001 | 0.1685
1316.5 | 0.329 | 0.002 | 0.1655
1317 | 0.322 | 0.002 | 0.162
1317.5 | 0.316 | 0.001 | 0.1585
1318 | 0.31 | 0.001 | 0.1555
1318.5 | 0.304 | 0.001 | 0.1525
1319 | 0.299 | 0 | 0.1495
1319.5 | 0.293 | 0.001 | 0.147
1320 | 0.289 | 0.002 | 0.1455
1320.5 | 0.285 | 0.002 | 0.1435
1321 | 0.28 | 0.003 | 0.1415
1321.5 | 0.276 | 0.004 | 0.14
1322 | 0.272 | 0.005 | 0.1385
1322.5 | 0.268 | 0.005 | 0.1365
1323 | 0.265 | 0.005 | 0.135
1323.5 | 0.262 | 0.005 | 0.1335
1324 | 0.259 | 0.005 | 0.132
1324.5 | 0.256 | 0.005 | 0.1305
1325 | 0.254 | 0.005 | 0.1295
1325.5 | 0.251 | 0.005 | 0.128
1326 | 0.248 | 0.006 | 0.127
1326.5 | 0.244 | 0.006 | 0.125
1327 | 0.241 | 0.007 | 0.124
1327.5 | 0.238 | 0.008 | 0.123
1328 | 0.235 | 0.01 | 0.1225
1328.5 | 0.233 | 0.011 | 0.122
1329 | 0.23 | 0.012 | 0.121
1329.5 | 0.228 | 0.015 | 0.1215
1330 | 0.224 | 0.017 | 0.1205
1330.5 | 0.222 | 0.019 | 0.1205
1331 | 0.219 | 0.022 | 0.1205
1331.5 | 0.217 | 0.024 | 0.1205
1332 | 0.215 | 0.028 | 0.1215
1332.5 | 0.213 | 0.03 | 0.1215
1333 | 0.209 | 0.034 | 0.1215
1333.5 | 0.207 | 0.037 | 0.122
1334 | 0.204 | 0.042 | 0.123
1334.5 | 0.2 | 0.046 | 0.123
1335 | 0.198 | 0.05 | 0.124
1335.5 | 0.197 | 0.053 | 0.125
1336 | 0.195 | 0.057 | 0.126
1336.5 | 0.193 | 0.059 | 0.126
1337 | 0.193 | 0.06 | 0.1265
1337.5 | 0.191 | 0.06 | 0.1255
1338 | 0.19 | 0.06 | 0.125
1338.5 | 0.189 | 0.059 | 0.124
1339 | 0.189 | 0.057 | 0.123
1339.5 | 0.188 | 0.056 | 0.122
1340 | 0.188 | 0.053 | 0.1205
1340.5 | 0.186 | 0.051 | 0.1185
1341 | 0.186 | 0.047 | 0.1165
1341.5 | 0.185 | 0.043 | 0.114
1342 | 0.185 | 0.038 | 0.1115
1342.5 | 0.184 | 0.035 | 0.1095
1343 | 0.186 | 0.031 | 0.1085
1343.5 | 0.187 | 0.029 | 0.108
1344 | 0.186 | 0.027 | 0.1065
1344.5 | 0.186 | 0.025 | 0.1055
1345 | 0.188 | 0.023 | 0.1055
1345.5 | 0.188 | 0.02 | 0.104
1346 | 0.188 | 0.018 | 0.103
1346.5 | 0.191 | 0.015 | 0.103
1347 | 0.192 | 0.013 | 0.1025
1347.5 | 0.192 | 0.011 | 0.1015
1348 | 0.191 | 0.011 | 0.101
1348.5 | 0.191 | 0.01 | 0.1005
1349 | 0.192 | 0.009 | 0.1005
1349.5 | 0.192 | 0.01 | 0.101
1350 | 0.193 | 0.01 | 0.1015
1350.5 | 0.195 | 0.008 | 0.1015
1351 | 0.195 | 0.008 | 0.1015
1351.5 | 0.196 | 0.008 | 0.102
1352 | 0.198 | 0.007 | 0.1025
1352.5 | 0.199 | 0.006 | 0.1025
1353 | 0.199 | 0.006 | 0.1025
1353.5 | 0.201 | 0.006 | 0.1035
1354 | 0.204 | 0.005 | 0.1045
1354.5 | 0.204 | 0.005 | 0.1045
1355 | 0.205 | 0.004 | 0.1045
1355.5 | 0.207 | 0.005 | 0.106
1356 | 0.209 | 0.004 | 0.1065
1356.5 | 0.212 | 0.005 | 0.1085
1357 | 0.215 | 0.004 | 0.1095
1357.5 | 0.218 | 0.004 | 0.111
1358 | 0.22 | 0.004 | 0.112
1358.5 | 0.222 | 0.004 | 0.113
1359 | 0.224 | 0.004 | 0.114
1359.5 | 0.227 | 0.003 | 0.115
1360 | 0.23 | 0.003 | 0.1165
1360.5 | 0.232 | 0.002 | 0.117
1361 | 0.235 | 0.002 | 0.1185
1361.5 | 0.238 | 0.001 | 0.1195
1362 | 0.241 | 0.001 | 0.121
1362.5 | 0.244 | 0.001 | 0.1225
1363 | 0.248 | 0.001 | 0.1245
1363.5 | 0.251 | 0.001 | 0.126
1364 | 0.254 | 0.002 | 0.128
1364.5 | 0.259 | 0.003 | 0.131
1365 | 0.263 | 0.004 | 0.1335
1365.5 | 0.268 | 0.003 | 0.1355
1366 | 0.274 | 0.003 | 0.1385
1366.5 | 0.278 | 0.002 | 0.14
1367 | 0.282 | 0.002 | 0.142
1367.5 | 0.286 | 0.001 | 0.1435
1368 | 0.291 | 0.002 | 0.1465
1368.5 | 0.293 | 0.002 | 0.1475
1369 | 0.299 | 0.003 | 0.151
1369.5 | 0.304 | 0.003 | 0.1535
1370 | 0.311 | 0.003 | 0.157
1370.5 | 0.317 | 0.002 | 0.1595
1371 | 0.326 | 0.002 | 0.164
1371.5 | 0.332 | 0.002 | 0.167
1372 | 0.339 | 0.002 | 0.1705
1372.5 | 0.344 | 0.002 | 0.173
1373 | 0.35 | 0.003 | 0.1765
1373.5 | 0.356 | 0.003 | 0.1795
1374 | 0.364 | 0.003 | 0.1835
1374.5 | 0.371 | 0.002 | 0.1865
1375 | 0.379 | 0.001 | 0.19
1375.5 | 0.384 | -0.001 | 0.1915
1376 | 0.391 | 0 | 0.1955
1376.5 | 0.397 | 0 | 0.1985
1377 | 0.405 | 0.001 | 0.203
1377.5 | 0.411 | 0.001 | 0.206
1378 | 0.422 | 0.002 | 0.212
1378.5 | 0.432 | 0.002 | 0.217
1379 | 0.439 | 0.002 | 0.2205
1379.5 | 0.448 | 0.001 | 0.2245
1380 | 0.458 | 0 | 0.229
1380.5 | 0.468 | 0.001 | 0.2345
1381 | 0.476 | 0.001 | 0.2385
1381.5 | 0.487 | 0.001 | 0.244
1382 | 0.496 | 0.002 | 0.249
1382.5 | 0.506 | 0.003 | 0.2545
1383 | 0.514 | 0.002 | 0.258
1383.5 | 0.523 | 0.001 | 0.262
1384 | 0.535 | 0.001 | 0.268
1384.5 | 0.545 | 0.001 | 0.273
1385 | 0.556 | 0 | 0.278
1385.5 | 0.572 | 0 | 0.286
1386 | 0.584 | 0 | 0.292
1386.5 | 0.595 | -0.001 | 0.297
1387 | 0.607 | -0.002 | 0.3025
1387.5 | 0.616 | -0.002 | 0.307
1388 | 0.624 | -0.002 | 0.311
1388.5 | 0.634 | -0.001 | 0.3165
1389 | 0.644 | 0 | 0.322
1389.5 | 0.655 | 0.002 | 0.3285
1390 | 0.666 | 0.002 | 0.334
1390.5 | 0.675 | 0.004 | 0.3395
1391 | 0.685 | 0.003 | 0.344
1391.5 | 0.694 | 0.002 | 0.348
1392 | 0.701 | 0.001 | 0.351
1392.5 | 0.71 | 0.001 | 0.3555
1393 | 0.718 | 0.001 | 0.3595
1393.5 | 0.725 | 0.002 | 0.3635
1394 | 0.732 | 0.003 | 0.3675
1394.5 | 0.737 | 0.003 | 0.37
1395 | 0.742 | 0.002 | 0.372
1395.5 | 0.746 | 0.002 | 0.374
1396 | 0.75 | 0.002 | 0.376
1396.5 | 0.753 | 0.001 | 0.377
1397 | 0.756 | 0.001 | 0.3785
1397.5 | 0.758 | 0.002 | 0.38
1398 | 0.759 | 0.002 | 0.3805
1398.5 | 0.759 | 0.002 | 0.3805
1399 | 0.76 | 0.003 | 0.3815
1399.5 | 0.76 | 0.004 | 0.382
1400 | 0.759 | 0.004 | 0.3815
1400.5 | 0.757 | 0.004 | 0.3805
1401 | 0.755 | 0.004 | 0.3795
1401.5 | 0.751 | 0.003 | 0.377
1402 | 0.748 | 0.003 | 0.3755
1402.5 | 0.746 | 0.002 | 0.374
1403 | 0.741 | 0.002 | 0.3715
1403.5 | 0.734 | 0.003 | 0.3685
1404 | 0.727 | 0.003 | 0.365
1404.5 | 0.719 | 0.004 | 0.3615
1405 | 0.711 | 0.004 | 0.3575
1405.5 | 0.703 | 0.003 | 0.353
1406 | 0.694 | 0.003 | 0.3485
1406.5 | 0.685 | 0.003 | 0.344
1407 | 0.677 | 0.003 | 0.34
1407.5 | 0.667 | 0.002 | 0.3345
1408 | 0.658 | 0.002 | 0.33
1408.5 | 0.649 | 0.002 | 0.3255
1409 | 0.639 | 0.001 | 0.32
1409.5 | 0.629 | 0.001 | 0.315
1410 | 0.619 | 0.001 | 0.31
1410.5 | 0.608 | 0.001 | 0.3045
1411 | 0.6 | 0.002 | 0.301
1411.5 | 0.591 | 0.002 | 0.2965
1412 | 0.582 | 0.002 | 0.292
1412.5 | 0.571 | 0.003 | 0.287
1413 | 0.563 | 0.004 | 0.2835
1413.5 | 0.553 | 0.004 | 0.2785
1414 | 0.543 | 0.004 | 0.2735
1414.5 | 0.532 | 0.003 | 0.2675
1415 | 0.523 | 0.004 | 0.2635
1415.5 | 0.516 | 0.003 | 0.2595
1416 | 0.508 | 0.003 | 0.2555
1416.5 | 0.499 | 0.002 | 0.2505
1417 | 0.492 | 0.002 | 0.247
1417.5 | 0.485 | 0.003 | 0.244
1418 | 0.475 | 0.004 | 0.2395
1418.5 | 0.466 | 0.004 | 0.235
1419 | 0.459 | 0.004 | 0.2315
1419.5 | 0.454 | 0.004 | 0.229
1420 | 0.447 | 0.004 | 0.2255
1420.5 | 0.44 | 0.004 | 0.222
1421 | 0.434 | 0.004 | 0.219
1421.5 | 0.428 | 0.005 | 0.2165
1422 | 0.419 | 0.005 | 0.212
1422.5 | 0.413 | 0.005 | 0.209
1423 | 0.409 | 0.005 | 0.207
1423.5 | 0.4 | 0.004 | 0.202
1424 | 0.394 | 0.004 | 0.199
1424.5 | 0.39 | 0.005 | 0.1975
1425 | 0.383 | 0.005 | 0.194
1425.5 | 0.376 | 0.006 | 0.191
1426 | 0.371 | 0.008 | 0.1895
1426.5 | 0.365 | 0.008 | 0.1865
1427 | 0.36 | 0.008 | 0.184
1427.5 | 0.355 | 0.008 | 0.1815
1428 | 0.35 | 0.009 | 0.1795
1428.5 | 0.347 | 0.009 | 0.178
1429 | 0.345 | 0.009 | 0.177
1429.5 | 0.341 | 0.009 | 0.175
1430 | 0.337 | 0.01 | 0.1735
1430.5 | 0.335 | 0.01 | 0.1725
1431 | 0.331 | 0.011 | 0.171
1431.5 | 0.327 | 0.012 | 0.1695
1432 | 0.323 | 0.011 | 0.167
1432.5 | 0.318 | 0.011 | 0.1645
1433 | 0.313 | 0.012 | 0.1625
1433.5 | 0.308 | 0.011 | 0.1595
1434 | 0.304 | 0.012 | 0.158
1434.5 | 0.301 | 0.013 | 0.157
1435 | 0.298 | 0.014 | 0.156
1435.5 | 0.296 | 0.014 | 0.155
1436 | 0.292 | 0.016 | 0.154
1436.5 | 0.292 | 0.016 | 0.154
1437 | 0.289 | 0.017 | 0.153
1437.5 | 0.288 | 0.018 | 0.153
1438 | 0.287 | 0.02 | 0.1535
1438.5 | 0.285 | 0.022 | 0.1535
1439 | 0.281 | 0.023 | 0.152
1439.5 | 0.28 | 0.024 | 0.152
1440 | 0.278 | 0.026 | 0.152
1440.5 | 0.275 | 0.027 | 0.151
1441 | 0.273 | 0.028 | 0.1505
1441.5 | 0.272 | 0.031 | 0.1515
1442 | 0.27 | 0.032 | 0.151
1442.5 | 0.267 | 0.035 | 0.151
1443 | 0.265 | 0.036 | 0.1505
1443.5 | 0.263 | 0.038 | 0.1505
1444 | 0.26 | 0.04 | 0.15
1444.5 | 0.258 | 0.042 | 0.15
1445 | 0.257 | 0.044 | 0.1505
1445.5 | 0.257 | 0.047 | 0.152
1446 | 0.256 | 0.05 | 0.153
1446.5 | 0.256 | 0.052 | 0.154
1447 | 0.255 | 0.054 | 0.1545
1447.5 | 0.255 | 0.054 | 0.1545
1448 | 0.253 | 0.056 | 0.1545
1448.5 | 0.253 | 0.057 | 0.155
1449 | 0.252 | 0.059 | 0.1555
1449.5 | 0.252 | 0.06 | 0.156
1450 | 0.252 | 0.062 | 0.157
1450.5 | 0.252 | 0.064 | 0.158
1451 | 0.251 | 0.064 | 0.1575
1451.5 | 0.251 | 0.065 | 0.158
1452 | 0.254 | 0.066 | 0.16
1452.5 | 0.253 | 0.066 | 0.1595
1453 | 0.254 | 0.064 | 0.159
1453.5 | 0.255 | 0.064 | 0.1595
1454 | 0.255 | 0.063 | 0.159
1454.5 | 0.252 | 0.062 | 0.157
1455 | 0.253 | 0.062 | 0.1575
1455.5 | 0.253 | 0.061 | 0.157
1456 | 0.254 | 0.061 | 0.1575
1456.5 | 0.254 | 0.06 | 0.157
1457 | 0.254 | 0.059 | 0.1565
1457.5 | 0.254 | 0.056 | 0.155
1458 | 0.255 | 0.055 | 0.155
1458.5 | 0.256 | 0.053 | 0.1545
1459 | 0.257 | 0.051 | 0.154
1459.5 | 0.259 | 0.048 | 0.1535
1460 | 0.26 | 0.047 | 0.1535
1460.5 | 0.261 | 0.045 | 0.153
1461 | 0.26 | 0.044 | 0.152
1461.5 | 0.262 | 0.042 | 0.152
1462 | 0.263 | 0.04 | 0.1515
1462.5 | 0.264 | 0.039 | 0.1515
1463 | 0.265 | 0.038 | 0.1515
1463.5 | 0.265 | 0.036 | 0.1505
1464 | 0.265 | 0.035 | 0.15
1464.5 | 0.264 | 0.034 | 0.149
1465 | 0.266 | 0.032 | 0.149
1465.5 | 0.27 | 0.031 | 0.1505
1466 | 0.274 | 0.03 | 0.152
1466.5 | 0.277 | 0.029 | 0.153
1467 | 0.28 | 0.028 | 0.154
1467.5 | 0.282 | 0.027 | 0.1545
1468 | 0.283 | 0.026 | 0.1545
1468.5 | 0.284 | 0.024 | 0.154
1469 | 0.286 | 0.024 | 0.155
1469.5 | 0.29 | 0.023 | 0.1565
1470 | 0.292 | 0.024 | 0.158
1470.5 | 0.294 | 0.023 | 0.1585
1471 | 0.297 | 0.023 | 0.16
1471.5 | 0.3 | 0.022 | 0.161
1472 | 0.3 | 0.021 | 0.1605
1472.5 | 0.302 | 0.02 | 0.161
1473 | 0.304 | 0.019 | 0.1615
1473.5 | 0.306 | 0.017 | 0.1615
1474 | 0.308 | 0.017 | 0.1625
1474.5 | 0.312 | 0.017 | 0.1645
1475 | 0.315 | 0.017 | 0.166
1475.5 | 0.319 | 0.017 | 0.168
1476 | 0.322 | 0.017 | 0.1695
1476.5 | 0.326 | 0.017 | 0.1715
1477 | 0.329 | 0.016 | 0.1725
1477.5 | 0.334 | 0.015 | 0.1745
1478 | 0.337 | 0.016 | 0.1765
1478.5 | 0.34 | 0.015 | 0.1775
1479 | 0.342 | 0.015 | 0.1785
1479.5 | 0.346 | 0.015 | 0.1805
1480 | 0.349 | 0.014 | 0.1815
1480.5 | 0.354 | 0.013 | 0.1835
1481 | 0.36 | 0.013 | 0.1865
1481.5 | 0.364 | 0.011 | 0.1875
1482 | 0.371 | 0.011 | 0.191
1482.5 | 0.377 | 0.011 | 0.194
1483 | 0.382 | 0.012 | 0.197
1483.5 | 0.386 | 0.012 | 0.199
1484 | 0.392 | 0.012 | 0.202
1484.5 | 0.396 | 0.012 | 0.204
1485 | 0.399 | 0.011 | 0.205
1485.5 | 0.402 | 0.01 | 0.206
1486 | 0.406 | 0.01 | 0.208
1486.5 | 0.413 | 0.01 | 0.2115
1487 | 0.419 | 0.01 | 0.2145
1487.5 | 0.427 | 0.01 | 0.2185
1488 | 0.436 | 0.01 | 0.223
1488.5 | 0.444 | 0.011 | 0.2275
1489 | 0.451 | 0.009 | 0.23
1489.5 | 0.459 | 0.01 | 0.2345
1490 | 0.464 | 0.01 | 0.237
1490.5 | 0.471 | 0.009 | 0.24
1491 | 0.478 | 0.009 | 0.2435
1491.5 | 0.487 | 0.009 | 0.248
1492 | 0.494 | 0.009 | 0.2515
1492.5 | 0.504 | 0.01 | 0.257
1493 | 0.512 | 0.009 | 0.2605
1493.5 | 0.522 | 0.009 | 0.2655
1494 | 0.531 | 0.009 | 0.27
1494.5 | 0.539 | 0.01 | 0.2745
1495 | 0.548 | 0.009 | 0.2785
1495.5 | 0.558 | 0.008 | 0.283
1496 | 0.566 | 0.008 | 0.287
1496.5 | 0.575 | 0.008 | 0.2915
1497 | 0.586 | 0.008 | 0.297
1497.5 | 0.599 | 0.009 | 0.304
1498 | 0.611 | 0.009 | 0.31
1498.5 | 0.624 | 0.011 | 0.3175
1499 | 0.635 | 0.011 | 0.323
1499.5 | 0.645 | 0.01 | 0.3275
1500 | 0.654 | 0.01 | 0.332
1500.5 | 0.666 | 0.01 | 0.338
1501 | 0.681 | 0.008 | 0.3445
1501.5 | 0.695 | 0.008 | 0.3515
1502 | 0.711 | 0.009 | 0.36
1502.5 | 0.731 | 0.008 | 0.3695
1503 | 0.748 | 0.009 | 0.3785
1503.5 | 0.765 | 0.01 | 0.3875
1504 | 0.785 | 0.01 | 0.3975
1504.5 | 0.807 | 0.01 | 0.4085
1505 | 0.823 | 0.01 | 0.4165
1505.5 | 0.842 | 0.01 | 0.426
1506 | 0.863 | 0.01 | 0.4365
1506.5 | 0.883 | 0.01 | 0.4465
1507 | 0.899 | 0.01 | 0.4545
1507.5 | 0.914 | 0.011 | 0.4625
1508 | 0.933 | 0.011 | 0.472
1508.5 | 0.955 | 0.011 | 0.483
1509 | 0.976 | 0.011 | 0.4935
1509.5 | 0.999 | 0.012 | 0.5055
1510 | 1.029 | 0.012 | 0.5205
1510.5 | 1.055 | 0.011 | 0.533
1511 | 1.079 | 0.011 | 0.545
1511.5 | 1.101 | 0.011 | 0.556
1512 | 1.125 | 0.011 | 0.568
1512.5 | 1.151 | 0.01 | 0.5805
1513 | 1.176 | 0.01 | 0.593
1513.5 | 1.202 | 0.01 | 0.606
1514 | 1.233 | 0.011 | 0.622
1514.5 | 1.266 | 0.012 | 0.639
1515 | 1.299 | 0.011 | 0.655
1515.5 | 1.336 | 0.012 | 0.674
1516 | 1.37 | 0.013 | 0.6915
1516.5 | 1.408 | 0.012 | 0.71
1517 | 1.447 | 0.012 | 0.7295
1517.5 | 1.483 | 0.012 | 0.7475
1518 | 1.517 | 0.012 | 0.7645
1518.5 | 1.557 | 0.011 | 0.784
1519 | 1.592 | 0.011 | 0.8015
1519.5 | 1.625 | 0.011 | 0.818
1520 | 1.657 | 0.012 | 0.8345
1520.5 | 1.691 | 0.013 | 0.852
1521 | 1.73 | 0.015 | 0.8725
1521.5 | 1.769 | 0.014 | 0.8915
1522 | 1.813 | 0.014 | 0.9135
1522.5 | 1.862 | 0.013 | 0.9375
1523 | 1.911 | 0.014 | 0.9625
1523.5 | 1.954 | 0.013 | 0.9835
1524 | 1.997 | 0.014 | 1.0055
1524.5 | 2.041 | 0.013 | 1.027
1525 | 2.087 | 0.014 | 1.0505
1525.5 | 2.135 | 0.013 | 1.074
1526 | 2.183 | 0.013 | 1.098
1526.5 | 2.237 | 0.014 | 1.1255
1527 | 2.29 | 0.015 | 1.1525
1527.5 | 2.351 | 0.015 | 1.183
1528 | 2.406 | 0.015 | 1.2105
1528.5 | 2.465 | 0.017 | 1.241
1529 | 2.521 | 0.016 | 1.2685
1529.5 | 2.559 | 0.016 | 1.2875
1530 | 2.61 | 0.017 | 1.3135
1530.5 | 2.663 | 0.017 | 1.34
1531 | 2.716 | 0.017 | 1.3665
1531.5 | 2.772 | 0.017 | 1.3945
1532 | 2.842 | 0.018 | 1.43
1532.5 | 2.892 | 0.019 | 1.4555
1533 | 2.948 | 0.019 | 1.4835
1533.5 | 3.007 | 0.02 | 1.5135
1534 | 3.061 | 0.02 | 1.5405
1534.5 | 3.112 | 0.02 | 1.566
1535 | 3.166 | 0.019 | 1.5925
1535.5 | 3.218 | 0.02 | 1.619
1536 | 3.262 | 0.02 | 1.641
1536.5 | 3.309 | 0.021 | 1.665
1537 | 3.362 | 0.021 | 1.6915
1537.5 | 3.411 | 0.021 | 1.716
1538 | 3.457 | 0.021 | 1.739
1538.5 | 3.504 | 0.02 | 1.762
1539 | 3.55 | 0.021 | 1.7855
1539.5 | 3.594 | 0.022 | 1.808
1540 | 3.635 | 0.023 | 1.829
1540.5 | 3.678 | 0.024 | 1.851
1541 | 3.72 | 0.026 | 1.873
1541.5 | 3.764 | 0.025 | 1.8945
1542 | 3.805 | 0.025 | 1.915
1542.5 | 3.84 | 0.025 | 1.9325
1543 | 3.875 | 0.025 | 1.95
1543.5 | 3.909 | 0.026 | 1.9675
1544 | 3.935 | 0.026 | 1.9805
1544.5 | 3.969 | 0.027 | 1.998
1545 | 4.006 | 0.028 | 2.017
1545.5 | 4.039 | 0.028 | 2.0335
1546 | 4.067 | 0.027 | 2.047
1546.5 | 4.1 | 0.028 | 2.064
1547 | 4.119 | 0.029 | 2.074
1547.5 | 4.138 | 0.029 | 2.0835
1548 | 4.157 | 0.03 | 2.0935
1548.5 | 4.174 | 0.031 | 2.1025
1549 | 4.189 | 0.031 | 2.11
1549.5 | 4.202 | 0.032 | 2.117
1550 | 4.214 | 0.032 | 2.123
1550.5 | 4.221 | 0.033 | 2.127
1551 | 4.232 | 0.034 | 2.133
1551.5 | 4.242 | 0.034 | 2.138
1552 | 4.252 | 0.035 | 2.1435
1552.5 | 4.256 | 0.036 | 2.146
1553 | 4.263 | 0.038 | 2.1505
1553.5 | 4.266 | 0.039 | 2.1525
1554 | 4.268 | 0.04 | 2.154
1554.5 | 4.268 | 0.041 | 2.1545
1555 | 4.269 | 0.042 | 2.1555
1555.5 | 4.27 | 0.042 | 2.156
1556 | 4.267 | 0.043 | 2.155
1556.5 | 4.263 | 0.043 | 2.153
1557 | 4.266 | 0.043 | 2.1545
1557.5 | 4.264 | 0.045 | 2.1545
1558 | 4.26 | 0.046 | 2.153
1558.5 | 4.259 | 0.046 | 2.1525
1559 | 4.255 | 0.048 | 2.1515
1559.5 | 4.248 | 0.05 | 2.149
1560 | 4.242 | 0.051 | 2.1465
1560.5 | 4.237 | 0.053 | 2.145
1561 | 4.23 | 0.054 | 2.142
1561.5 | 4.222 | 0.056 | 2.139
1562 | 4.216 | 0.059 | 2.1375
1562.5 | 4.209 | 0.061 | 2.135
1563 | 4.202 | 0.062 | 2.132
1563.5 | 4.194 | 0.064 | 2.129
1564 | 4.186 | 0.066 | 2.126
1564.5 | 4.178 | 0.068 | 2.123
1565 | 4.173 | 0.069 | 2.121
1565.5 | 4.164 | 0.071 | 2.1175
1566 | 4.159 | 0.075 | 2.117
1566.5 | 4.157 | 0.077 | 2.117
1567 | 4.153 | 0.079 | 2.116
1567.5 | 4.149 | 0.082 | 2.1155
1568 | 4.148 | 0.085 | 2.1165
1568.5 | 4.144 | 0.088 | 2.116
1569 | 4.14 | 0.092 | 2.116
1569.5 | 4.138 | 0.095 | 2.1165
1570 | 4.135 | 0.098 | 2.1165
1570.5 | 4.133 | 0.102 | 2.1175
1571 | 4.132 | 0.105 | 2.1185
1571.5 | 4.132 | 0.109 | 2.1205
1572 | 4.132 | 0.113 | 2.1225
1572.5 | 4.133 | 0.117 | 2.125
1573 | 4.135 | 0.12 | 2.1275
1573.5 | 4.136 | 0.124 | 2.13
1574 | 4.14 | 0.129 | 2.1345
1574.5 | 4.142 | 0.134 | 2.138
1575 | 4.147 | 0.14 | 2.1435
1575.5 | 4.149 | 0.146 | 2.1475
1576 | 4.154 | 0.154 | 2.154
1576.5 | 4.16 | 0.158 | 2.159
1577 | 4.166 | 0.165 | 2.1655
1577.5 | 4.173 | 0.173 | 2.173
1578 | 4.182 | 0.18 | 2.181
1578.5 | 4.194 | 0.186 | 2.19
1579 | 4.204 | 0.195 | 2.1995
1579.5 | 4.211 | 0.204 | 2.2075
1580 | 4.22 | 0.213 | 2.2165
1580.5 | 4.232 | 0.223 | 2.2275
1581 | 4.246 | 0.233 | 2.2395
1581.5 | 4.259 | 0.243 | 2.251
1582 | 4.278 | 0.255 | 2.2665
1582.5 | 4.296 | 0.267 | 2.2815
1583 | 4.313 | 0.279 | 2.296
1583.5 | 4.33 | 0.292 | 2.311
1584 | 4.35 | 0.306 | 2.328
1584.5 | 4.371 | 0.32 | 2.3455
1585 | 4.394 | 0.334 | 2.364
1585.5 | 4.416 | 0.348 | 2.382
1586 | 4.439 | 0.364 | 2.4015
1586.5 | 4.465 | 0.382 | 2.4235
1587 | 4.493 | 0.399 | 2.446
1587.5 | 4.519 | 0.416 | 2.4675
1588 | 4.549 | 0.434 | 2.4915
1588.5 | 4.584 | 0.454 | 2.519
1589 | 4.616 | 0.47 | 2.543
1589.5 | 4.645 | 0.486 | 2.5655
1590 | 4.685 | 0.504 | 2.5945
1590.5 | 4.722 | 0.522 | 2.622
1591 | 4.754 | 0.539 | 2.6465
1591.5 | 4.79 | 0.558 | 2.674
1592 | 4.83 | 0.577 | 2.7035
1592.5 | 4.87 | 0.598 | 2.734
1593 | 4.91 | 0.618 | 2.764
1593.5 | 4.953 | 0.636 | 2.7945
1594 | 5.003 | 0.654 | 2.8285
1594.5 | 5.054 | 0.671 | 2.8625
1595 | 5.099 | 0.688 | 2.8935
1595.5 | 5.154 | 0.702 | 2.928
1596 | 5.213 | 0.714 | 2.9635
1596.5 | 5.275 | 0.728 | 3.0015
1597 | 5.334 | 0.741 | 3.0375
1597.5 | 5.402 | 0.751 | 3.0765
1598 | 5.469 | 0.761 | 3.115
1598.5 | 5.533 | 0.772 | 3.1525
1599 | 5.596 | 0.779 | 3.1875
1599.5 | 5.663 | 0.785 | 3.224
1600 | 5.726 | 0.788 | 3.257
(45°AOI)