## Glan-Taylor Polarizing Prism
GTP10 |  | GTP10-IR
Wavelength | H-Transmission | Wavelength | H-Transmission
(nm) | (%) | (nm) | (%)
300 | 44.466 | 400 | 58.14
305 | 47.083 | 405 | 59.682
310 | 50.339 | 410 | 61.025
315 | 53.413 | 415 | 62.251
320 | 55.847 | 420 | 62.901 | Glan-Taylor Crystal Polarizing Prism Transmission Data The curve of Glan-Taylor Crystal Polarizing Prism Transmission from 200 nm to 3.0 um This file indicates a typical data and there may be differences between product batches. If you have any questions, please contact LBTEK Technical Support. To quote this data, please indicate that the data source is from LBTEK.
325 | 57.712 | 425 | 63.533
330 | 58.758 | 430 | 64.182
335 | 59.421 | 435 | 64.462
340 | 59.921 | 440 | 65.189
345 | 60.859 | 445 | 65.395
350 | 61.91 | 450 | 65.609
355 | 62.842 | 455 | 65.755
360 | 64.155 | 460 | 65.959
365 | 65.347 | 465 | 66.153
370 | 66.587 | 470 | 66.258
375 | 67.736 | 475 | 66.079 | LBTEK Mall：www.lbtek.com
380 | 68.815 | 480 | 66.293 | Tel：0731-84165699
385 | 69.849 | 485 | 66.261 | LBTEK Technical Support E-mail：service@lbtek.com
390 | 70.896 | 490 | 66.217
395 | 71.832 | 495 | 66.358
400 | 72.854 | 500 | 66.377
405 | 73.614 | 505 | 66.423
410 | 74.539 | 510 | 66.365
415 | 75.222 | 515 | 66.426
420 | 75.771 | 520 | 66.535
425 | 76.287 | 525 | 66.583
430 | 76.769 | 530 | 66.709
435 | 77.14 | 535 | 66.75
440 | 77.575 | 540 | 66.866
445 | 77.712 | 545 | 66.958
450 | 78.064 | 550 | 67.136
455 | 78.335 | 555 | 67.168
460 | 78.337 | 560 | 67.366
465 | 78.504 | 565 | 67.471
470 | 78.579 | 570 | 67.631
475 | 78.565 | 575 | 67.75
480 | 78.671 | 580 | 67.957
485 | 78.609 | 585 | 68.053
490 | 78.724 | 590 | 68.232
495 | 78.738 | 595 | 68.328
500 | 78.726 | 600 | 68.536
505 | 78.885 | 605 | 68.708
510 | 78.924 | 610 | 68.945
515 | 78.991 | 615 | 69.096
520 | 79.008 | 620 | 69.261
525 | 79.081 | 625 | 69.453
530 | 79.171 | 630 | 69.603
535 | 79.444 | 635 | 69.94
540 | 79.402 | 640 | 70.036
545 | 79.507 | 645 | 70.089
550 | 79.749 | 650 | 70.319
555 | 79.72 | 655 | 70.504
560 | 79.999 | 660 | 70.644
565 | 80.017 | 665 | 70.848
570 | 80.092 | 670 | 70.949
575 | 80.226 | 675 | 71.233
580 | 80.209 | 680 | 71.462
585 | 80.483 | 685 | 71.536
590 | 80.492 | 690 | 71.798
595 | 80.48 | 695 | 71.909
600 | 80.692 | 700 | 72.17
605 | 80.8 | 705 | 72.247
610 | 80.967 | 710 | 72.478
615 | 81.07 | 715 | 72.697
620 | 81.334 | 720 | 72.771
625 | 81.49 | 725 | 72.981
630 | 81.699 | 730 | 73.102
635 | 81.8 | 735 | 73.228
640 | 82.01 | 740 | 73.722
645 | 82.213 | 745 | 73.604
650 | 82.332 | 750 | 73.799
655 | 82.461 | 755 | 73.93
660 | 82.594 | 760 | 74.294
665 | 82.718 | 765 | 74.307
670 | 82.767 | 770 | 74.359
675 | 82.883 | 775 | 74.465
680 | 83.021 | 780 | 74.62
685 | 83.212 | 785 | 74.806
690 | 83.238 | 790 | 74.989
695 | 83.336 | 795 | 75.134
700 | 83.4 | 800 | 75.151
705 | 83.384 | 805 | 75.414
710 | 83.584 | 810 | 75.651
715 | 83.59 | 815 | 75.767
720 | 83.685 | 820 | 75.904
725 | 83.748 | 825 | 76.034
730 | 83.877 | 830 | 76.179
735 | 83.761 | 835 | 76.288
740 | 83.764 | 840 | 76.287
745 | 83.941 | 845 | 76.521
750 | 83.901 | 850 | 76.627
755 | 83.913 | 855 | 76.845
760 | 84.313 | 860 | 76.97
765 | 84.208 | 865 | 77.173
770 | 83.892 | 870 | 77.206
775 | 84.183 | 875 | 77.294
780 | 83.951 | 880 | 77.723
785 | 84.434 | 885 | 77.567
790 | 84.256 | 890 | 77.888
795 | 84.504 | 895 | 77.576
800 | 84.141 | 900 | 78.277
805 | 84.107 | 905 | 78.106
810 | 84.708 | 910 | 78.056
815 | 84.276 | 915 | 78.361
820 | 85.021 | 920 | 79.151
825 | 84.89 | 925 | 79.968
830 | 85.166 | 930 | 80.424
835 | 85.122 | 935 | 80.557
840 | 85.202 | 940 | 80.562
845 | 85.291 | 945 | 80.516
850 | 85.446 | 950 | 80.456
855 | 85.463 | 955 | 80.496
860 | 85.459 | 960 | 80.37
865 | 85.805 | 965 | 79.952
870 | 85.911 | 970 | 79.461
875 | 86.188 | 975 | 79.037
880 | 86.332 | 980 | 78.928
885 | 86.331 | 985 | 78.886
890 | 86.326 | 990 | 78.845
895 | 86.464 | 995 | 78.864
900 | 86.429 | 1000 | 79.009
905 | 86.394 | 1005 | 78.941
910 | 86.371 | 1010 | 79.02
915 | 86.378 | 1015 | 79.017
920 | 86.423 | 1020 | 79.031
925 | 86.429 | 1025 | 78.973
930 | 86.387 | 1030 | 79.022
935 | 86.38 | 1035 | 79.072
940 | 86.416 | 1040 | 79.1
945 | 86.402 | 1045 | 79.063
950 | 86.399 | 1050 | 79.151
955 | 86.368 | 1055 | 79.213
960 | 86.317 | 1060 | 79.188
965 | 86.272 | 1065 | 79.124
970 | 86.273 | 1070 | 79.259
975 | 86.267 | 1075 | 79.196
980 | 86.244 | 1080 | 79.212
985 | 86.241 | 1085 | 79.196
990 | 86.204 | 1090 | 79.269
995 | 86.177 | 1095 | 79.255
1000 | 86.215 | 1100 | 79.206
1005 | 86.075 | 1105 | 79.312
1010 | 86.09 | 1110 | 79.295
1015 | 86.124 | 1115 | 79.286
1020 | 86.024 | 1120 | 79.365
1025 | 86.006 | 1125 | 79.286
1030 | 85.93 | 1130 | 79.317
1035 | 85.904 | 1135 | 79.394
1040 | 85.887 | 1140 | 79.331
1045 | 85.879 | 1145 | 79.312
1050 | 85.902 | 1150 | 79.392
1055 | 85.829 | 1155 | 79.368
1060 | 85.748 | 1160 | 79.408
1065 | 85.797 | 1165 | 79.336
1070 | 85.719 | 1170 | 79.344
1075 | 85.636 | 1175 | 79.354
1080 | 85.743 | 1180 | 79.315
1085 | 85.638 | 1185 | 79.401
1090 | 85.578 | 1190 | 79.345
1095 | 85.689 | 1195 | 79.304
1100 | 85.53 | 1200 | 79.391
1105 | 85.572 | 1205 | 79.386
1110 | 85.66 | 1210 | 79.326
1115 | 85.58 | 1215 | 79.4
1120 | 85.554 | 1220 | 79.338
1125 | 85.558 | 1225 | 79.294
1130 | 85.55 | 1230 | 79.422
1135 | 85.566 | 1235 | 79.351
1140 | 85.554 | 1240 | 79.377
1145 | 85.609 | 1245 | 79.371
1150 | 85.628 | 1250 | 79.394
1155 | 85.499 | 1255 | 79.323
1160 | 85.632 | 1260 | 79.299
1165 | 85.603 | 1265 | 79.305
1170 | 85.532 | 1270 | 79.368
1175 | 85.683 | 1275 | 79.337
1180 | 85.658 | 1280 | 79.368
1185 | 85.652 | 1285 | 79.316
1190 | 85.76 | 1290 | 79.278
1195 | 85.749 | 1295 | 79.388
1200 | 85.72 | 1300 | 79.215
1205 | 85.803 | 1305 | 79.278
1210 | 85.762 | 1310 | 79.347
1215 | 85.711 | 1315 | 79.275
1220 | 85.724 | 1320 | 79.254
1225 | 85.84 | 1325 | 79.317
1230 | 85.791 | 1330 | 79.315
1235 | 85.686 | 1335 | 79.24
1240 | 85.873 | 1340 | 79.228
1245 | 85.829 | 1345 | 79.258
1250 | 85.699 | 1350 | 79.316
1255 | 85.89 | 1355 | 79.179
1260 | 85.798 | 1360 | 79.31
1265 | 85.759 | 1365 | 79.206
1270 | 85.877 | 1370 | 79.177
1275 | 85.806 | 1375 | 79.244
1280 | 85.771 | 1380 | 79.183
1285 | 85.899 | 1385 | 79.154
1290 | 85.761 | 1390 | 79.316
1295 | 85.796 | 1395 | 79.258
1300 | 85.784 | 1400 | 79.204
1305 | 85.844 | 1405 | 79.309
1310 | 85.796 | 1410 | 79.225
1315 | 85.726 | 1415 | 79.21
1320 | 85.801 | 1420 | 79.222
1325 | 85.422 | 1425 | 78.798
1330 | 85.15 | 1430 | 78.826
1335 | 85.302 | 1435 | 78.672
1340 | 85.359 | 1440 | 78.778
1345 | 85.16 | 1445 | 78.759
1350 | 85.222 | 1450 | 78.558
1355 | 85.363 | 1455 | 78.704
1360 | 85.171 | 1460 | 78.776
1365 | 85.174 | 1465 | 78.584
1370 | 85.263 | 1470 | 78.703
1375 | 85.218 | 1475 | 78.787
1380 | 85.105 | 1480 | 78.63
1385 | 85.317 | 1485 | 78.662
1390 | 85.288 | 1490 | 78.759
1395 | 85.114 | 1495 | 78.705
1400 | 85.3 | 1500 | 78.644
1405 | 85.382 | 1505 | 78.704
1410 | 85.092 | 1510 | 78.754
1415 | 85.221 | 1515 | 78.588
1420 | 85.32 | 1520 | 78.732
1425 | 85.104 | 1525 | 78.75
1430 | 85.191 | 1530 | 78.59
1435 | 85.253 | 1535 | 78.724
1440 | 85.071 | 1540 | 78.717
1445 | 85.089 | 1545 | 78.543
1450 | 85.228 | 1550 | 78.628
1455 | 85.117 | 1555 | 78.696
1460 | 84.978 | 1560 | 78.516
1465 | 85.04 | 1565 | 78.581
1470 | 85.163 | 1570 | 78.537
1475 | 84.869 | 1575 | 78.537
1480 | 85.108 | 1580 | 78.525
1485 | 85.183 | 1585 | 78.603
1490 | 84.911 | 1590 | 78.493
1495 | 85.145 | 1595 | 78.574
1500 | 85.272 | 1600 | 78.564
1505 | 84.978 | 1605 | 78.53
1510 | 85.202 | 1610 | 78.566
1515 | 85.383 | 1615 | 78.611
1520 | 85.14 | 1620 | 78.643
1525 | 85.215 | 1625 | 78.619
1530 | 85.364 | 1630 | 78.664
1535 | 85.27 | 1635 | 78.721
1540 | 85.361 | 1640 | 78.724
1545 | 85.437 | 1645 | 78.692
1550 | 85.371 | 1650 | 78.815
1555 | 85.369 | 1655 | 78.683
1560 | 85.46 | 1660 | 78.785
1565 | 85.34 | 1665 | 78.749
1570 | 85.377 | 1670 | 78.605
1575 | 85.372 | 1675 | 78.664
1580 | 85.353 | 1680 | 78.686
1585 | 85.26 | 1685 | 78.627
1590 | 85.253 | 1690 | 78.578
1595 | 85.29 | 1695 | 78.46
1600 | 85.186 | 1700 | 78.469
1605 | 85.177 | 1705 | 78.386
1610 | 85.305 | 1710 | 78.361
1615 | 85.199 | 1715 | 78.357
1620 | 85.154 | 1720 | 78.309
1625 | 85.183 | 1725 | 78.279
1630 | 85.032 | 1730 | 78.292
1635 | 85.064 | 1735 | 78.26
1640 | 85.262 | 1740 | 78.245
1645 | 85.063 | 1745 | 78.225
1650 | 85.155 | 1750 | 78.28
1655 | 85.181 | 1755 | 78.144
1660 | 85.105 | 1760 | 78.147
1665 | 85.12 | 1765 | 78.001
1670 | 85.221 | 1770 | 77.812
1675 | 85.35 | 1775 | 77.686
1680 | 85.398 | 1780 | 77.788
1685 | 85.204 | 1785 | 77.75
1690 | 85.435 | 1790 | 77.691
1695 | 85.256 | 1795 | 77.998
1700 | 85.108 | 1800 | 77.955
1705 | 85.424 | 1805 | 77.871
1710 | 85.386 | 1810 | 78.153
1715 | 85.258 | 1815 | 77.909
1720 | 85.521 | 1820 | 78.015
1725 | 85.515 | 1825 | 78.152
1730 | 85.324 | 1830 | 78.05
1735 | 85.512 | 1835 | 78.016
1740 | 85.662 | 1840 | 78.219
1745 | 85.379 | 1845 | 78.147
1750 | 85.52 | 1850 | 77.871
1755 | 85.494 | 1855 | 77.971
1760 | 85.309 | 1860 | 77.85
1765 | 85.563 | 1865 | 78.08
1770 | 85.687 | 1870 | 78.042
1775 | 85.671 | 1875 | 78.153
1780 | 85.023 | 1880 | 77.802
1785 | 85.239 | 1885 | 78.054
1790 | 85.545 | 1890 | 78.045
1795 | 85.091 | 1895 | 78.135
1800 | 86.156 | 1900 | 77.808
1805 | 85.84 | 1905 | 78.255
1810 | 86.582 | 1910 | 78.292
1815 | 86.181 | 1915 | 78.254
1820 | 85.788 | 1920 | 78.311
1825 | 85.928 | 1925 | 77.944
1830 | 85.547 | 1930 | 77.867
1835 | 85.974 | 1935 | 77.753
1840 | 85.729 | 1940 | 78.348
1845 | 85.952 | 1945 | 78.236
1850 | 85.544 | 1950 | 77.809
1855 | 86.507 | 1955 | 77.635
1860 | 85.702 | 1960 | 78.042
1865 | 85.202 | 1965 | 77.915
1870 | 85.936 | 1970 | 77.998
1875 | 86.074 | 1975 | 78.19
1880 | 85.366 | 1980 | 77.676
1885 | 86.083 | 1985 | 77.431
1890 | 85.491 | 1990 | 78.247
1895 | 85.705 | 1995 | 78.347
1900 | 85.9 | 2000 | 77.857
1905 | 85.494 | 2005 | 77.777
1910 | 85.933 | 2010 | 78.067
1915 | 85.308 | 2015 | 78.046
1920 | 85.479 | 2020 | 78.111
1925 | 85.268 | 2025 | 77.87
1930 | 85.667 | 2030 | 77.683
1935 | 85.842 | 2035 | 78.421
1940 | 85.293 | 2040 | 77.545
1945 | 85.775 | 2045 | 77.783
1950 | 85.873 | 2050 | 78.003
1955 | 85.734 | 2055 | 77.798
1960 | 85.687 | 2060 | 78.536
1965 | 85.662 | 2065 | 78.245
1970 | 85.611 | 2070 | 78.159
1975 | 85.86 | 2075 | 77.95
1980 | 85.585 | 2080 | 77.918
1985 | 86.397 | 2085 | 77.826
1990 | 85.664 | 2090 | 77.6
1995 | 85.174 | 2095 | 78.443
2000 | 86.354 | 2100 | 77.685
2005 | 85.245 | 2105 | 77.916
2010 | 86.043 | 2110 | 77.678
2015 | 85.603 | 2115 | 78.462
2020 | 85.636 | 2120 | 77.76
2025 | 85.492 | 2125 | 77.593
2030 | 85.755 | 2130 | 78.315
2035 | 85.012 | 2135 | 77.699
2040 | 84.978 | 2140 | 77.92
2045 | 85.502 | 2145 | 77.861
2050 | 84.57 | 2150 | 78.129
2055 | 85.305 | 2155 | 78.128
2060 | 86.42 | 2160 | 77.568
2065 | 85.833 | 2165 | 78.179
2070 | 86.683 | 2170 | 78.182
2075 | 85.536 | 2175 | 78.306
2080 | 85.606 | 2180 | 78.443
2085 | 85.789 | 2185 | 77.657
2090 | 86.284 | 2190 | 78.489
2095 | 85.652 | 2195 | 78.904
2100 | 86.365 | 2200 | 79.029
2105 | 85.698 | 2205 | 78.513
2110 | 85.319 | 2210 | 77.497
2115 | 86.912 | 2215 | 78.634
2120 | 86.355 | 2220 | 78.711
2125 | 85.829 | 2225 | 78.223
2130 | 85.342 | 2230 | 78.818
2135 | 85.284 | 2235 | 78.377
2140 | 86.349 | 2240 | 78.125
2145 | 85.886 | 2245 | 78.113
2150 | 84.762 | 2250 | 78.053
2155 | 85.604 | 2255 | 78.915
2160 | 84.985 | 2260 | 78.109
2165 | 84.818 | 2265 | 78.117
2170 | 85.692 | 2270 | 77.516
2175 | 86.334 | 2275 | 78.411
2180 | 85.784 | 2280 | 77.774
2185 | 83.9 | 2285 | 77.611
2190 | 85.171 | 2290 | 77.991
2195 | 84.226 | 2295 | 78.207
2200 | 84.939 | 2300 | 78.288
2205 | 84.894 | 2305 | 78.017
2210 | 85.028 | 2310 | 77.965
2215 | 84.528 | 2315 | 78.791
2220 | 84.283 | 2320 | 78.01
2225 | 84.345 | 2325 | 77.78
2230 | 84.788 | 2330 | 78.143
2235 | 83.812 | 2335 | 78.184
2240 | 85.206 | 2340 | 77.774
2245 | 83.814 | 2345 | 78.957
2250 | 84.139 | 2350 | 77.811
2255 | 85.666 | 2355 | 77.538
2260 | 84.114 | 2360 | 76.526
2265 | 84.576 | 2365 | 77.535
2270 | 85.999 | 2370 | 77.004
2275 | 84.154 | 2375 | 76.726
2280 | 83.223 | 2380 | 76.915
2285 | 82.112 | 2385 | 77.792
2290 | 84.152 | 2390 | 76.951
2295 | 82.249 | 2395 | 76.113
2300 | 85.62 | 2400 | 77.526
2305 | 83.642 | 2405 | 76.175
2310 | 83.587 | 2410 | 76.99
2315 | 83.881 | 2415 | 78.486
2320 | 83.254 | 2420 | 78.056
2325 | 84.943 | 2425 | 78.601
2330 | 83.429 | 2430 | 76.103
2335 | 83.404 | 2435 | 77.371
2340 | 83.266 | 2440 | 77.34
2345 | 82.084 | 2445 | 78.799
2350 | 82.365 | 2450 | 77.955
2355 | 83.381 | 2455 | 75.882
2360 | 80.523 | 2460 | 78.274
2365 | 84.012 | 2465 | 77.498
2370 | 82.313 | 2470 | 77.645
2375 | 86.316 | 2475 | 76.222
2380 | 82.794 | 2480 | 76.795
2385 | 81.232 | 2485 | 76.971
2390 | 83.99 | 2490 | 77.77
2395 | 80.69 | 2495 | 79.118
2400 | 83.655 | 2500 | 77.042
2405 | 83.139 | 2505 | 77.93
2410 | 81.549 | 2510 | 78.097
2415 | 84.622 | 2515 | 77.357
2420 | 80.426 | 2520 | 76.689
2425 | 81.411 | 2525 | 78.895
2430 | 84.183 | 2530 | 78.188
2435 | 85.749 | 2535 | 77.742
2440 | 82.7 | 2540 | 76.243
2445 | 79.541 | 2545 | 76.668
2450 | 82.052 | 2550 | 79.525
2455 | 84.955 | 2555 | 78.749
2460 | 81.905 | 2560 | 75.352
2465 | 85.26 | 2565 | 77.074
2470 | 83.07 | 2570 | 77.2
2475 | 83.037 | 2575 | 76.782
2480 | 82.248 | 2580 | 76.616
2485 | 85.548 | 2585 | 79.561
2490 | 82.153 | 2590 | 76.615
2495 | 82.36 | 2595 | 76.885
2500 | 84.666 | 2600 | 76.963
2505 | 84.679 | 2605 | 76.244
2510 | 84.527 | 2610 | 77.223
2515 | 84.489 | 2615 | 77.319
2520 | 83.628 | 2620 | 77.258
2525 | 85.172 | 2625 | 77.407
2530 | 83.873 | 2630 | 77.484
2535 | 84.431 | 2635 | 77.357
2540 | 82.836 | 2640 | 77.995
2545 | 83.323 | 2645 | 78.146
2550 | 84.761 | 2650 | 76.636
2555 | 83.764 | 2655 | 77.577
2560 | 81.67 | 2660 | 77.003
2565 | 83.319 | 2665 | 76.299
2570 | 82.608 | 2670 | 76.321
2575 | 84.641 | 2675 | 78.262
2580 | 82.611 | 2680 | 77.715
2585 | 82.343 | 2685 | 75.633
2590 | 81.679 | 2690 | 76.721
2595 | 85.322 | 2695 | 77.802
2600 | 81.517 | 2700 | 75.915
|  | 2705 | 76.449
|  | 2710 | 78.118
|  | 2715 | 75.531
|  | 2720 | 78.597
|  | 2725 | 77.708
|  | 2730 | 77.492
|  | 2735 | 75.344
|  | 2740 | 75.201
|  | 2745 | 77.065
|  | 2750 | 77.204
|  | 2755 | 74.532
|  | 2760 | 73.563
|  | 2765 | 73.152
|  | 2770 | 75.792
|  | 2775 | 80.398
|  | 2780 | 75.5
|  | 2785 | 74.037
|  | 2790 | 78.661
|  | 2795 | 71.376
|  | 2800 | 78.837
|  | 2805 | 75.01
|  | 2810 | 73.127
|  | 2815 | 76.643
|  | 2820 | 77.629
|  | 2825 | 74.736
|  | 2830 | 74.512
|  | 2835 | 73.727
|  | 2840 | 74.603
|  | 2845 | 74.736
|  | 2850 | 72.078
|  | 2855 | 72.742
|  | 2860 | 76.569
|  | 2865 | 73.808
|  | 2870 | 71.881
|  | 2875 | 69.153
|  | 2880 | 70.383
|  | 2885 | 73.098
|  | 2890 | 69.162
|  | 2895 | 67.382
|  | 2900 | 67.081
|  | 2905 | 68.1
|  | 2910 | 70.672
|  | 2915 | 69.91
|  | 2920 | 67.455
|  | 2925 | 68.339
|  | 2930 | 69.155
|  | 2935 | 68.483
|  | 2940 | 66.137
|  | 2945 | 69.566
|  | 2950 | 69.453
|  | 2955 | 67.333
|  | 2960 | 65.847
|  | 2965 | 67.598
|  | 2970 | 69.166
|  | 2975 | 64.176
|  | 2980 | 66.131
|  | 2985 | 65.123
|  | 2990 | 66.107
|  | 2995 | 63.852
|  | 3000 | 65.58
|  | 3005 | 65.367
|  | 3010 | 65.945
|  | 3015 | 65.35
|  | 3020 | 65.921
|  | 3025 | 67.228
|  | 3030 | 62.702
|  | 3035 | 64.264
|  | 3040 | 63.459
|  | 3045 | 62.22
|  | 3050 | 63.142
|  | 3055 | 61.849
|  | 3060 | 63.471
|  | 3065 | 67.442
|  | 3070 | 64.705
|  | 3075 | 62.773
|  | 3080 | 62.216
|  | 3085 | 63.863
|  | 3090 | 66.283
|  | 3095 | 62.41
|  | 3100 | 62.679
|  | 3105 | 62.183
|  | 3110 | 61.536
|  | 3115 | 60.529
|  | 3120 | 61.93
|  | 3125 | 62.338
|  | 3130 | 61.288
|  | 3135 | 60.503
|  | 3140 | 59.556
|  | 3145 | 60.532
|  | 3150 | 60.926
|  | 3155 | 61.151
|  | 3160 | 61.03
|  | 3165 | 58.017
|  | 3170 | 58.214
|  | 3175 | 55.335
|  | 3180 | 56.171
|  | 3185 | 52.453
|  | 3190 | 55.554
|  | 3195 | 55.384
|  | 3200 | 58.66
|  | 3205 | 54.353
|  | 3210 | 50.789
|  | 3215 | 52.585
|  | 3220 | 56.758
|  | 3225 | 58.78
|  | 3230 | 56.129
|  | 3235 | 57.038
|  | 3240 | 50.158
|  | 3245 | 50.285
|  | 3250 | 49.871
|  | 3255 | 60.573
|  | 3260 | 61.913
|  | 3265 | 56.472
|  | 3270 | 52.425
|  | 3275 | 44.722
|  | 3280 | 48.628
|  | 3285 | 49.836
|  | 3290 | 46.183
|  | 3295 | 30.775
|  | 3300 | 37.641