## Transmission
Wavelength | TS | TP | ER
(nm) | (%) | (%)
1000 | 0.064598 | 46.023183 | 712.4552
1002 | 0.051532 | 49.76588 | 965.7277
1004 | 0.059258 | 53.631239 | 905.0464
1006 | 0.024812 | 57.566126 | 2320.092
1008 | 0.033635 | 61.521792 | 1829.1
1010 | 0.019521 | 65.610687 | 3361.031 | High-Power Polarizing Beamsplitting Cube Transmission Data The transmission curve of 1064nm High-Power Polarizing Beamsplitting Cube This file indicates a typical data and there may be differences between product batches. If you have any questions, please contact LBTEK Technical Support. To quote this data, please indicate that the data source is from LBTEK.
1012 | 0.026534 | 69.565517 | 2621.75
1014 | 0.022753 | 72.842806 | 3201.459
1016 | 0.041898 | 76.28097 | 1820.635
1018 | 0.027519 | 79.699079 | 2896.147
1020 | 0.029134 | 82.796845 | 2841.932
1022 | 0.015893 | 85.492516 | 5379.256
1024 | 0.015367 | 88.024705 | 5728.165
1026 | 0.02455 | 90.276474 | 3677.249
1028 | 0.043752 | 92.177514 | 2106.818
1030 | 0.033046 | 93.726777 | 2836.252
1032 | 0.026378 | 95.040003 | 3603.003 | LBTEK Mall：www.lbtek.com
1034 | 0.011733 | 96.06446 | 8187.545 | Tel：073184165699
1036 | 0.016027 | 96.776138 | 6038.319 | LBTEK Technical Support E-mail：service@lbtek.com
1038 | 0.022416 | 97.42363 | 4346.165
1040 | 0.033644 | 98.042064 | 2914.102
1042 | 0.024637 | 98.408506 | 3994.338
1044 | 0.009352 | 98.37982 | 10519.66
1046 | 0.00965 | 98.517925 | 10209.11
1048 | 0.019083 | 98.597351 | 5166.764
1050 | 0.027452 | 98.678827 | 3594.595
1052 | 0.025798 | 98.698323 | 3825.813
1054 | 0.01077 | 98.718299 | 9166.044
1056 | 0.001191 | 98.766843 | 82927.66
1058 | 0.009719 | 98.807545 | 10166.43
1060 | 0.027151 | 98.906229 | 3642.821
1062 | 0.030992 | 99.17271 | 3199.945
1064 | 0.021283 | 99.051102 | 4654.001
1066 | 0.008868 | 98.664481 | 11125.9
1068 | 0.002646 | 98.82978 | 37350.63
1070 | 0.001058 | 99.065373 | 93634.57
1072 | 0.022451 | 99.28063 | 4422.103
1074 | 0.024854 | 99.214987 | 3991.912
1076 | 0.018087 | 99.118381 | 5480.09
1078 | 0.010223 | 99.056452 | 9689.568
1080 | 0.009746 | 99.00944 | 10158.98
1082 | 0.007476 | 99.066514 | 13251.27
1084 | 0.001926 | 99.025925 | 51415.33
1086 | 0.012252 | 99.054862 | 8084.791
1088 | 0.013643 | 99.023506 | 7258.191
1090 | 0.004565 | 99.003388 | 21687.49
1092 | 0.017076 | 99.027054 | 5799.195
1094 | 0.024639 | 99.011227 | 4018.476
1096 | 0.048653 | 99.009216 | 2035.007
1098 | 0.068284 | 98.953874 | 1449.152
1100 | 0.022248 | 98.889065 | 4444.852
1102 | 0.067303 | 98.850635 | 1468.74
1104 | 0.096565 | 98.823305 | 1023.386
1106 | 0.119296 | 98.743101 | 827.7151
1108 | 0.154012 | 98.744566 | 641.1485
1110 | 0.166971 | 98.78437 | 591.6259
1112 | 0.22875 | 98.960742 | 432.6153
1114 | 0.311526 | 98.547238 | 316.3371
1116 | 0.40552 | 98.305614 | 242.4187
1118 | 0.501797 | 98.114814 | 195.5269
1120 | 0.646288 | 97.903025 | 151.4851
1122 | 0.846756 | 97.660952 | 115.3354
1124 | 1.135871 | 97.321018 | 85.67964
1126 | 1.521934 | 97.021532 | 63.74884
1128 | 2.032684 | 96.659071 | 47.55243
1130 | 2.720631 | 96.243295 | 35.37536
1132 | 3.63677 | 95.804549 | 26.34331
1134 | 4.852102 | 95.356157 | 19.65255
1136 | 6.45901 | 94.882516 | 14.68995
1138 | 8.483944 | 94.40459 | 11.12744
1140 | 11.052227 | 93.826974 | 8.489418
1142 | 14.309606 | 93.234084 | 6.515489
1144 | 18.303707 | 92.675411 | 5.063204
1146 | 23.037574 | 92.107351 | 3.998136
1148 | 28.548588 | 91.533325 | 3.206229
1150 | 34.887744 | 90.963015 | 2.607306