## N-BK7 C膜
Wavelength | Transmission | Reflection
(nm) | (%) | (%)
1100 | 97.746 | 0.45844
1101 | 97.756 | 0.45981
1102 | 97.763 | 0.46116
1103 | 97.767 | 0.45893 | Product Coating Data N-BK7, C Coating：1100 nm-1650 nm 2 mm Thick Substrate This file indicates a typical data and there may be differences between product batches. If you have any questions, please contact LBTEK Technical Support. To quote this data, please indicate that the data source is from LBTEK.
1104 | 97.773 | 0.46279
1105 | 97.78 | 0.46109
1106 | 97.783 | 0.46514
1107 | 97.786 | 0.46862
1108 | 97.792 | 0.46676
1109 | 97.797 | 0.4688
1110 | 97.8 | 0.46803
1111 | 97.806 | 0.47007
1112 | 97.805 | 0.47188
1113 | 97.806 | 0.47375 | LBTEK Mall：www.lbtek.com Tel：0731-84165699 LBTEK Technical Support E-mail：service@lbtek.com
1114 | 97.814 | 0.47672
1115 | 97.819 | 0.47758
1116 | 97.822 | 0.48092
1117 | 97.825 | 0.48009
1118 | 97.826 | 0.48253
1119 | 97.829 | 0.48285
1120 | 97.832 | 0.48681
1121 | 97.832 | 0.48764
1122 | 97.835 | 0.48985
1123 | 97.838 | 0.491
1124 | 97.842 | 0.49293
1125 | 97.845 | 0.49407
1126 | 97.842 | 0.49492
1127 | 97.838 | 0.49752
1128 | 97.838 | 0.499
1129 | 97.839 | 0.49975
1130 | 97.838 | 0.50348
1131 | 97.837 | 0.50367
1132 | 97.842 | 0.50655
1133 | 97.837 | 0.50778
1134 | 97.838 | 0.50843
1135 | 97.834 | 0.51143
1136 | 97.834 | 0.51352
1137 | 97.834 | 0.51647
1138 | 97.834 | 0.51524
1139 | 97.827 | 0.51738
1140 | 97.825 | 0.51853
1141 | 97.823 | 0.51962
1142 | 97.819 | 0.52234
1143 | 97.814 | 0.52407
1144 | 97.813 | 0.52515
1145 | 97.81 | 0.52578
1146 | 97.808 | 0.5275
1147 | 97.808 | 0.52916
1148 | 97.807 | 0.53051
1149 | 97.806 | 0.53193
1150 | 97.803 | 0.53319
1151 | 97.798 | 0.53457
1152 | 97.792 | 0.53479
1153 | 97.791 | 0.53571
1154 | 97.784 | 0.53855
1155 | 97.78 | 0.54079
1156 | 97.775 | 0.54166
1157 | 97.766 | 0.54075
1158 | 97.756 | 0.54198
1159 | 97.751 | 0.54409
1160 | 97.742 | 0.54582
1161 | 97.737 | 0.54752
1162 | 97.732 | 0.54815
1163 | 97.728 | 0.54913
1164 | 97.718 | 0.55222
1165 | 97.714 | 0.55311
1166 | 97.708 | 0.55173
1167 | 97.703 | 0.55394
1168 | 97.698 | 0.55577
1169 | 97.694 | 0.55602
1170 | 97.687 | 0.5572
1171 | 97.686 | 0.55725
1172 | 97.68 | 0.5577
1173 | 97.669 | 0.56013
1174 | 97.663 | 0.56125
1175 | 97.659 | 0.55965
1176 | 97.656 | 0.55861
1177 | 97.651 | 0.5604
1178 | 97.642 | 0.5614
1179 | 97.639 | 0.56181
1180 | 97.631 | 0.56443
1181 | 97.625 | 0.56627
1182 | 97.617 | 0.56607
1183 | 97.612 | 0.56568
1184 | 97.606 | 0.56613
1185 | 97.596 | 0.56635
1186 | 97.592 | 0.56651
1187 | 97.584 | 0.56655
1188 | 97.58 | 0.56643
1189 | 97.575 | 0.56601
1190 | 97.567 | 0.56651
1191 | 97.562 | 0.56955
1192 | 97.557 | 0.5692
1193 | 97.551 | 0.56817
1194 | 97.545 | 0.56822
1195 | 97.542 | 0.56864
1196 | 97.536 | 0.5688
1197 | 97.528 | 0.56897
1198 | 97.52 | 0.56802
1199 | 97.51 | 0.56911
1200 | 97.501 | 0.5689
1201 | 97.494 | 0.56872
1202 | 97.49 | 0.56862
1203 | 97.481 | 0.56696
1204 | 97.477 | 0.56664
1205 | 97.467 | 0.56767
1206 | 97.458 | 0.56766
1207 | 97.445 | 0.56778
1208 | 97.437 | 0.56799
1209 | 97.432 | 0.56759
1210 | 97.43 | 0.56576
1211 | 97.425 | 0.56671
1212 | 97.417 | 0.56692
1213 | 97.409 | 0.56656
1214 | 97.403 | 0.56637
1215 | 97.397 | 0.56571
1216 | 97.395 | 0.56442
1217 | 97.391 | 0.56346
1218 | 97.389 | 0.5631
1219 | 97.382 | 0.56182
1220 | 97.371 | 0.56264
1221 | 97.363 | 0.56168
1222 | 97.357 | 0.56047
1223 | 97.353 | 0.55963
1224 | 97.346 | 0.55884
1225 | 97.344 | 0.55893
1226 | 97.339 | 0.55602
1227 | 97.334 | 0.55577
1228 | 97.332 | 0.55809
1229 | 97.329 | 0.55738
1230 | 97.321 | 0.55559
1231 | 97.317 | 0.55423
1232 | 97.311 | 0.55365
1233 | 97.306 | 0.54948
1234 | 97.302 | 0.54946
1235 | 97.298 | 0.5498
1236 | 97.292 | 0.54915
1237 | 97.287 | 0.54767
1238 | 97.285 | 0.54552
1239 | 97.28 | 0.54539
1240 | 97.278 | 0.54258
1241 | 97.272 | 0.54291
1242 | 97.262 | 0.54137
1243 | 97.253 | 0.54175
1244 | 97.247 | 0.54053
1245 | 97.236 | 0.54047
1246 | 97.232 | 0.53864
1247 | 97.229 | 0.5349
1248 | 97.221 | 0.53651
1249 | 97.214 | 0.53413
1250 | 97.211 | 0.5353
1251 | 97.204 | 0.52929
1252 | 97.205 | 0.52894
1253 | 97.209 | 0.52901
1254 | 97.21 | 0.52621
1255 | 97.207 | 0.52609
1256 | 97.208 | 0.52261
1257 | 97.201 | 0.52291
1258 | 97.195 | 0.52027
1259 | 97.191 | 0.51948
1260 | 97.189 | 0.51781
1261 | 97.187 | 0.51853
1262 | 97.187 | 0.5157
1263 | 97.187 | 0.51167
1264 | 97.188 | 0.51151
1265 | 97.183 | 0.50951
1266 | 97.179 | 0.50743
1267 | 97.178 | 0.50584
1268 | 97.179 | 0.50512
1269 | 97.178 | 0.5042
1270 | 97.176 | 0.50089
1271 | 97.174 | 0.50448
1272 | 97.172 | 0.50701
1273 | 97.17 | 0.50043
1274 | 97.17 | 0.49692
1275 | 97.165 | 0.49501
1276 | 97.163 | 0.49545
1277 | 97.157 | 0.48946
1278 | 97.152 | 0.48832
1279 | 97.15 | 0.48707
1280 | 97.15 | 0.48671
1281 | 97.152 | 0.48471
1282 | 97.149 | 0.4823
1283 | 97.147 | 0.48111
1284 | 97.141 | 0.47846
1285 | 97.136 | 0.47765
1286 | 97.136 | 0.47694
1287 | 97.139 | 0.47604
1288 | 97.141 | 0.47193
1289 | 97.143 | 0.47128
1290 | 97.145 | 0.46778
1291 | 97.143 | 0.46759
1292 | 97.138 | 0.4647
1293 | 97.138 | 0.46071
1294 | 97.133 | 0.46118
1295 | 97.133 | 0.45835
1296 | 97.132 | 0.45818
1297 | 97.132 | 0.45457
1298 | 97.13 | 0.45596
1299 | 97.133 | 0.45284
1300 | 97.127 | 0.4465
1301 | 97.122 | 0.44705
1302 | 97.121 | 0.44232
1303 | 97.122 | 0.44313
1304 | 97.124 | 0.44502
1305 | 97.125 | 0.45031
1306 | 97.125 | 0.44079
1307 | 97.122 | 0.43636
1308 | 97.122 | 0.43591
1309 | 97.118 | 0.4308
1310 | 97.116 | 0.42861
1311 | 97.124 | 0.42695
1312 | 97.121 | 0.42585
1313 | 97.122 | 0.42461
1314 | 97.121 | 0.42447
1315 | 97.118 | 0.42162
1316 | 97.117 | 0.41823
1317 | 97.123 | 0.41702
1318 | 97.124 | 0.41319
1319 | 97.127 | 0.41248
1320 | 97.132 | 0.40961
1321 | 97.133 | 0.40968
1322 | 97.131 | 0.40887
1323 | 97.136 | 0.40477
1324 | 97.134 | 0.40547
1325 | 97.133 | 0.39972
1326 | 97.135 | 0.39882
1327 | 97.132 | 0.39574
1328 | 97.131 | 0.39339
1329 | 97.133 | 0.39035
1330 | 97.131 | 0.38921
1331 | 97.129 | 0.38885
1332 | 97.132 | 0.38313
1333 | 97.133 | 0.3893
1334 | 97.131 | 0.39316
1335 | 97.129 | 0.37988
1336 | 97.131 | 0.38052
1337 | 97.124 | 0.37819
1338 | 97.128 | 0.3774
1339 | 97.126 | 0.3745
1340 | 97.126 | 0.37269
1341 | 97.127 | 0.36447
1342 | 97.13 | 0.36038
1343 | 97.126 | 0.37259
1344 | 97.124 | 0.36924
1345 | 97.129 | 0.35492
1346 | 97.135 | 0.35309
1347 | 97.139 | 0.36494
1348 | 97.144 | 0.36486
1349 | 97.147 | 0.35619
1350 | 97.15 | 0.35382
1351 | 97.153 | 0.35123
1352 | 97.156 | 0.34792
1353 | 97.154 | 0.34699
1354 | 97.157 | 0.34548
1355 | 97.16 | 0.34298
1356 | 97.158 | 0.34151
1357 | 97.159 | 0.34328
1358 | 97.162 | 0.33783
1359 | 97.171 | 0.33611
1360 | 97.172 | 0.335
1361 | 97.172 | 0.33298
1362 | 97.177 | 0.33045
1363 | 97.18 | 0.32909
1364 | 97.182 | 0.3267
1365 | 97.189 | 0.32204
1366 | 97.192 | 0.32114
1367 | 97.193 | 0.3201
1368 | 97.194 | 0.31726
1369 | 97.194 | 0.31661
1370 | 97.191 | 0.31579
1371 | 97.192 | 0.31432
1372 | 97.191 | 0.31089
1373 | 97.187 | 0.31089
1374 | 97.184 | 0.31064
1375 | 97.183 | 0.30569
1376 | 97.175 | 0.30614
1377 | 97.171 | 0.30395
1378 | 97.163 | 0.30027
1379 | 97.153 | 0.30047
1380 | 97.146 | 0.29723
1381 | 97.137 | 0.29498
1382 | 97.13 | 0.29309
1383 | 97.123 | 0.29193
1384 | 97.113 | 0.29184
1385 | 97.094 | 0.29004
1386 | 97.084 | 0.28722
1387 | 97.07 | 0.28611
1388 | 97.055 | 0.28601
1389 | 97.043 | 0.28491
1390 | 97.034 | 0.28158
1391 | 97.013 | 0.28044
1392 | 96.995 | 0.27737
1393 | 96.97 | 0.27506
1394 | 96.951 | 0.27319
1395 | 96.935 | 0.27194
1396 | 96.924 | 0.27142
1397 | 96.906 | 0.26953
1398 | 96.895 | 0.26873
1399 | 96.877 | 0.26727
1400 | 96.862 | 0.26531
1401 | 96.845 | 0.2636
1402 | 96.839 | 0.2623
1403 | 96.829 | 0.26182
1404 | 96.82 | 0.25948
1405 | 96.814 | 0.25803
1406 | 96.802 | 0.25687
1407 | 96.797 | 0.25495
1408 | 96.792 | 0.25453
1409 | 96.783 | 0.25277
1410 | 96.786 | 0.25009
1411 | 96.79 | 0.25073
1412 | 96.792 | 0.24917
1413 | 96.787 | 0.24782
1414 | 96.796 | 0.24724
1415 | 96.804 | 0.24435
1416 | 96.809 | 0.24246
1417 | 96.82 | 0.24277
1418 | 96.83 | 0.24139
1419 | 96.839 | 0.23857
1420 | 96.853 | 0.23798
1421 | 96.857 | 0.23722
1422 | 96.868 | 0.23592
1423 | 96.881 | 0.23441
1424 | 96.901 | 0.23278
1425 | 96.909 | 0.23134
1426 | 96.921 | 0.2307
1427 | 96.934 | 0.23069
1428 | 96.943 | 0.23004
1429 | 96.953 | 0.22897
1430 | 96.964 | 0.22684
1431 | 96.973 | 0.22507
1432 | 96.985 | 0.22439
1433 | 96.989 | 0.22321
1434 | 96.995 | 0.22185
1435 | 97.004 | 0.22001
1436 | 97.013 | 0.22018
1437 | 97.019 | 0.22056
1438 | 97.025 | 0.22045
1439 | 97.036 | 0.21921
1440 | 97.041 | 0.21734
1441 | 97.047 | 0.2169
1442 | 97.054 | 0.21547
1443 | 97.059 | 0.21371
1444 | 97.072 | 0.21269
1445 | 97.078 | 0.21127
1446 | 97.081 | 0.20827
1447 | 97.086 | 0.20999
1448 | 97.094 | 0.21187
1449 | 97.101 | 0.20793
1450 | 97.101 | 0.2052
1451 | 97.108 | 0.20661
1452 | 97.111 | 0.20756
1453 | 97.111 | 0.205
1454 | 97.114 | 0.20399
1455 | 97.113 | 0.20288
1456 | 97.111 | 0.20152
1457 | 97.11 | 0.20177
1458 | 97.116 | 0.20173
1459 | 97.116 | 0.20269
1460 | 97.115 | 0.20088
1461 | 97.119 | 0.20009
1462 | 97.12 | 0.19967
1463 | 97.123 | 0.20007
1464 | 97.127 | 0.19937
1465 | 97.129 | 0.19742
1466 | 97.137 | 0.19856
1467 | 97.143 | 0.1992
1468 | 97.146 | 0.19778
1469 | 97.138 | 0.19766
1470 | 97.14 | 0.19732
1471 | 97.143 | 0.19576
1472 | 97.143 | 0.19282
1473 | 97.148 | 0.1958
1474 | 97.148 | 0.19411
1475 | 97.15 | 0.1937
1476 | 97.155 | 0.19393
1477 | 97.155 | 0.19136
1478 | 97.155 | 0.19222
1479 | 97.156 | 0.19116
1480 | 97.16 | 0.19225
1481 | 97.16 | 0.19163
1482 | 97.158 | 0.19167
1483 | 97.159 | 0.19348
1484 | 97.154 | 0.19245
1485 | 97.159 | 0.19285
1486 | 97.159 | 0.19065
1487 | 97.155 | 0.19177
1488 | 97.155 | 0.19066
1489 | 97.157 | 0.1914
1490 | 97.16 | 0.19202
1491 | 97.164 | 0.19198
1492 | 97.165 | 0.19178
1493 | 97.165 | 0.19011
1494 | 97.163 | 0.19153
1495 | 97.162 | 0.19028
1496 | 97.157 | 0.19021
1497 | 97.155 | 0.19123
1498 | 97.155 | 0.19012
1499 | 97.149 | 0.19166
1500 | 97.147 | 0.19174
1501 | 97.145 | 0.19309
1502 | 97.14 | 0.19075
1503 | 97.139 | 0.19056
1504 | 97.139 | 0.19075
1505 | 97.136 | 0.19058
1506 | 97.133 | 0.19423
1507 | 97.128 | 0.19308
1508 | 97.124 | 0.19443
1509 | 97.122 | 0.1928
1510 | 97.121 | 0.19359
1511 | 97.116 | 0.19511
1512 | 97.113 | 0.19321
1513 | 97.111 | 0.19532
1514 | 97.105 | 0.19621
1515 | 97.099 | 0.19833
1516 | 97.099 | 0.19569
1517 | 97.098 | 0.19696
1518 | 97.097 | 0.19963
1519 | 97.092 | 0.19686
1520 | 97.087 | 0.19949
1521 | 97.084 | 0.19702
1522 | 97.082 | 0.19907
1523 | 97.078 | 0.2014
1524 | 97.075 | 0.20044
1525 | 97.073 | 0.20358
1526 | 97.069 | 0.20247
1527 | 97.063 | 0.20425
1528 | 97.061 | 0.20404
1529 | 97.059 | 0.20654
1530 | 97.059 | 0.20701
1531 | 97.052 | 0.20513
1532 | 97.041 | 0.20633
1533 | 97.03 | 0.20656
1534 | 97.027 | 0.21024
1535 | 97.021 | 0.20817
1536 | 97.016 | 0.20897
1537 | 97.012 | 0.21236
1538 | 97.008 | 0.21057
1539 | 97.002 | 0.21425
1540 | 96.997 | 0.21304
1541 | 96.985 | 0.21436
1542 | 96.981 | 0.21233
1543 | 96.982 | 0.21272
1544 | 96.977 | 0.21966
1545 | 96.967 | 0.21828
1546 | 96.959 | 0.21929
1547 | 96.954 | 0.2195
1548 | 96.946 | 0.22515
1549 | 96.94 | 0.22443
1550 | 96.932 | 0.22602
1551 | 96.924 | 0.22581
1552 | 96.921 | 0.22778
1553 | 96.916 | 0.22807
1554 | 96.911 | 0.22818
1555 | 96.907 | 0.23057
1556 | 96.904 | 0.23327
1557 | 96.899 | 0.2342
1558 | 96.89 | 0.23754
1559 | 96.882 | 0.23596
1560 | 96.877 | 0.23727
1561 | 96.872 | 0.24055
1562 | 96.868 | 0.24085
1563 | 96.864 | 0.24487
1564 | 96.858 | 0.24333
1565 | 96.854 | 0.24746
1566 | 96.849 | 0.24678
1567 | 96.842 | 0.24904
1568 | 96.835 | 0.25226
1569 | 96.827 | 0.25179
1570 | 96.822 | 0.25323
1571 | 96.812 | 0.25327
1572 | 96.804 | 0.25734
1573 | 96.796 | 0.25767
1574 | 96.786 | 0.25905
1575 | 96.779 | 0.26104
1576 | 96.769 | 0.26265
1577 | 96.764 | 0.26704
1578 | 96.756 | 0.26554
1579 | 96.747 | 0.26754
1580 | 96.744 | 0.26851
1581 | 96.734 | 0.27263
1582 | 96.726 | 0.27417
1583 | 96.714 | 0.27638
1584 | 96.706 | 0.28013
1585 | 96.701 | 0.28012
1586 | 96.691 | 0.28364
1587 | 96.682 | 0.28439
1588 | 96.671 | 0.28848
1589 | 96.661 | 0.29039
1590 | 96.653 | 0.28875
1591 | 96.643 | 0.29361
1592 | 96.634 | 0.29174
1593 | 96.628 | 0.29451
1594 | 96.624 | 0.29864
1595 | 96.615 | 0.30219
1596 | 96.599 | 0.30592
1597 | 96.588 | 0.30678
1598 | 96.576 | 0.30664
1599 | 96.565 | 0.31049
1600 | 96.559 | 0.31275
1601 | 96.546 | 0.3153
1602 | 96.532 | 0.31766
1603 | 96.526 | 0.31899
1604 | 96.514 | 0.31964
1605 | 96.499 | 0.32353
1606 | 96.488 | 0.32577
1607 | 96.475 | 0.33586
1608 | 96.459 | 0.34166
1609 | 96.445 | 0.33473
1610 | 96.435 | 0.33692
1611 | 96.418 | 0.33922
1612 | 96.411 | 0.3416
1613 | 96.402 | 0.34496
1614 | 96.387 | 0.34814
1615 | 96.375 | 0.35212
1616 | 96.367 | 0.35321
1617 | 96.354 | 0.35656
1618 | 96.349 | 0.35886
1619 | 96.342 | 0.36248
1620 | 96.333 | 0.36672
1621 | 96.317 | 0.36863
1622 | 96.307 | 0.37144
1623 | 96.292 | 0.37355
1624 | 96.28 | 0.37758
1625 | 96.269 | 0.37827
1626 | 96.259 | 0.38176
1627 | 96.243 | 0.38411
1628 | 96.232 | 0.3869
1629 | 96.219 | 0.39025
1630 | 96.211 | 0.39314
1631 | 96.204 | 0.39508
1632 | 96.193 | 0.39898
1633 | 96.184 | 0.40223
1634 | 96.171 | 0.40401
1635 | 96.153 | 0.40754
1636 | 96.141 | 0.41273
1637 | 96.128 | 0.41584
1638 | 96.122 | 0.42161
1639 | 96.111 | 0.42228
1640 | 96.099 | 0.42504
1641 | 96.08 | 0.43023
1642 | 96.068 | 0.43313
1643 | 96.059 | 0.43345
1644 | 96.047 | 0.43707
1645 | 96.041 | 0.44237
1646 | 96.038 | 0.44419
1647 | 96.041 | 0.44772
1648 | 96.035 | 0.45326
1649 | 96.025 | 0.46351
1650 | 96.009 | 0.46779