## Sheet1
Wavelength | Transmission | OD
(nm) | (%)
300 | 0.003 | 4.522879
301 | 0.003 | 4.522879
302 | 0.003 | 4.522879
303 | 0.003 | 4.522879 | NDFA10-20 Neutral Density Filter NG11, OD=2.0±0.10 This file indicates a typical data and there may be differences between product batches. If you have any questions, please contact LBTEK Technical Support. To quote this data, please indicate that the data source is from LBTEK.
304 | 0.003 | 4.522879
305 | 0.002 | 4.69897
306 | 0.002 | 4.69897
307 | 0.002 | 4.69897
308 | 0.003 | 4.522879
309 | 0.002 | 4.69897
310 | 0.003 | 4.522879
311 | 0.003 | 4.522879
312 | 0.002 | 4.69897
313 | 0.002 | 4.69897 | LBTEK Mall：www.lbtek.com Tel：0731-84165699 LBTEK Technical Support E-mail：service@lbtek.com
314 | 0.002 | 4.69897
315 | 0.001 | 5
316 | 0.001 | 5
317 | 0.002 | 4.69897
318 | 0.002 | 4.69897
319 | 0.002 | 4.69897
320 | 0.002 | 4.69897
321 | 0.002 | 4.69897
322 | 0.002 | 4.69897
323 | 0.002 | 4.69897
324 | 0.002 | 4.69897
325 | 0.002 | 4.69897
326 | 0.002 | 4.69897
327 | 0.002 | 4.69897
328 | 0.001 | 5
329 | 0.001 | 5
330 | 0.002 | 4.69897
331 | 0.002 | 4.69897
332 | 0.002 | 4.69897
333 | 0.002 | 4.69897
334 | 0.002 | 4.69897
335 | 0.001 | 5
336 | 0.001 | 5
337 | 0.001 | 5
338 | 0.001 | 5
339 | 0.001 | 5
340 | 0.002 | 4.69897
341 | 0.001 | 5
342 | 0.001 | 5
343 | 0.001 | 5
344 | 0.001 | 5
345 | 0.001 | 5
346 | 0.001 | 5
347 | 0.001 | 5
348 | 0.001 | 5
349 | 0.001 | 5
350 | 0.002 | 4.69897
351 | 0.002 | 4.69897
352 | 0.002 | 4.69897
353 | 0.003 | 4.522879
354 | 0.003 | 4.522879
355 | 0.004 | 4.39794
356 | 0.005 | 4.30103
357 | 0.006 | 4.221849
358 | 0.007 | 4.154902
359 | 0.009 | 4.045757
360 | 0.012 | 3.920819
361 | 0.014 | 3.853872
362 | 0.017 | 3.769551
363 | 0.021 | 3.677781
364 | 0.025 | 3.60206
365 | 0.029 | 3.537602
366 | 0.032 | 3.49485
367 | 0.036 | 3.443697
368 | 0.039 | 3.408935
369 | 0.043 | 3.366532
370 | 0.045 | 3.346787
371 | 0.048 | 3.318759
372 | 0.049 | 3.309804
373 | 0.051 | 3.29243
374 | 0.052 | 3.283997
375 | 0.053 | 3.275724
376 | 0.055 | 3.259637
377 | 0.059 | 3.229148
378 | 0.064 | 3.19382
379 | 0.072 | 3.142668
380 | 0.082 | 3.086186
381 | 0.095 | 3.022276
382 | 0.111 | 2.954677
383 | 0.13 | 2.886057
384 | 0.151 | 2.821023
385 | 0.175 | 2.756962
386 | 0.201 | 2.696804
387 | 0.228 | 2.642065
388 | 0.258 | 2.58838
389 | 0.288 | 2.540608
390 | 0.319 | 2.496209
391 | 0.35 | 2.455932
392 | 0.383 | 2.416801
393 | 0.414 | 2.383
394 | 0.446 | 2.350665
395 | 0.477 | 2.321482
396 | 0.505 | 2.296709
397 | 0.533 | 2.273273
398 | 0.559 | 2.252588
399 | 0.583 | 2.234331
400 | 0.605 | 2.218245
401 | 0.625 | 2.20412
402 | 0.642 | 2.192465
403 | 0.656 | 2.183096
404 | 0.668 | 2.175224
405 | 0.677 | 2.169411
406 | 0.686 | 2.163676
407 | 0.692 | 2.159894
408 | 0.698 | 2.156145
409 | 0.703 | 2.153045
410 | 0.707 | 2.150581
411 | 0.711 | 2.14813
412 | 0.716 | 2.145087
413 | 0.722 | 2.141463
414 | 0.728 | 2.137869
415 | 0.735 | 2.133713
416 | 0.743 | 2.129011
417 | 0.751 | 2.12436
418 | 0.76 | 2.119186
419 | 0.77 | 2.113509
420 | 0.78 | 2.107905
421 | 0.791 | 2.101824
422 | 0.802 | 2.095826
423 | 0.814 | 2.089376
424 | 0.825 | 2.083546
425 | 0.836 | 2.077794
426 | 0.846 | 2.07263
427 | 0.856 | 2.067526
428 | 0.864 | 2.063486
429 | 0.871 | 2.059982
430 | 0.877 | 2.057
431 | 0.881 | 2.055024
432 | 0.884 | 2.053548
433 | 0.886 | 2.052566
434 | 0.887 | 2.052076
435 | 0.888 | 2.051587
436 | 0.889 | 2.051098
437 | 0.889 | 2.051098
438 | 0.891 | 2.050122
439 | 0.892 | 2.049635
440 | 0.896 | 2.047692
441 | 0.901 | 2.045275
442 | 0.909 | 2.041436
443 | 0.918 | 2.037157
444 | 0.929 | 2.031984
445 | 0.942 | 2.025949
446 | 0.957 | 2.019088
447 | 0.972 | 2.012334
448 | 0.99 | 2.004365
449 | 1.008 | 1.996539
450 | 1.025 | 1.989276
451 | 1.044 | 1.9813
452 | 1.062 | 1.973875
453 | 1.08 | 1.966576
454 | 1.096 | 1.960189
455 | 1.113 | 1.953505
456 | 1.127 | 1.948076
457 | 1.14 | 1.943095
458 | 1.151 | 1.938925
459 | 1.161 | 1.935168
460 | 1.168 | 1.932557
461 | 1.172 | 1.931072
462 | 1.176 | 1.929593
463 | 1.177 | 1.929224
464 | 1.178 | 1.928855
465 | 1.177 | 1.929224
466 | 1.175 | 1.929962
467 | 1.171 | 1.931443
468 | 1.167 | 1.932929
469 | 1.161 | 1.935168
470 | 1.154 | 1.937794
471 | 1.147 | 1.940437
472 | 1.139 | 1.943476
473 | 1.13 | 1.946922
474 | 1.121 | 1.950394
475 | 1.111 | 1.954286
476 | 1.101 | 1.958213
477 | 1.091 | 1.962175
478 | 1.081 | 1.966174
479 | 1.07 | 1.970616
480 | 1.059 | 1.975104
481 | 1.049 | 1.979225
482 | 1.04 | 1.982967
483 | 1.029 | 1.987585
484 | 1.019 | 1.991826
485 | 1.01 | 1.995679
486 | 1.001 | 1.999566
487 | 0.992 | 2.003488
488 | 0.983 | 2.007446
489 | 0.974 | 2.011441
490 | 0.966 | 2.015023
491 | 0.958 | 2.018634
492 | 0.95 | 2.022276
493 | 0.942 | 2.025949
494 | 0.935 | 2.029188
495 | 0.929 | 2.031984
496 | 0.923 | 2.034798
497 | 0.917 | 2.037631
498 | 0.911 | 2.040482
499 | 0.906 | 2.042872
500 | 0.901 | 2.045275
501 | 0.896 | 2.047692
502 | 0.892 | 2.049635
503 | 0.888 | 2.051587
504 | 0.884 | 2.053548
505 | 0.881 | 2.055024
506 | 0.878 | 2.056505
507 | 0.876 | 2.057496
508 | 0.874 | 2.058489
509 | 0.873 | 2.058986
510 | 0.871 | 2.059982
511 | 0.871 | 2.059982
512 | 0.87 | 2.060481
513 | 0.87 | 2.060481
514 | 0.87 | 2.060481
515 | 0.871 | 2.059982
516 | 0.872 | 2.059484
517 | 0.873 | 2.058986
518 | 0.874 | 2.058489
519 | 0.876 | 2.057496
520 | 0.879 | 2.056011
521 | 0.882 | 2.054531
522 | 0.886 | 2.052566
523 | 0.89 | 2.05061
524 | 0.894 | 2.048662
525 | 0.898 | 2.046724
526 | 0.903 | 2.044312
527 | 0.909 | 2.041436
528 | 0.914 | 2.039054
529 | 0.921 | 2.03574
530 | 0.929 | 2.031984
531 | 0.936 | 2.028724
532 | 0.943 | 2.025488
533 | 0.952 | 2.021363
534 | 0.96 | 2.017729
535 | 0.967 | 2.014574
536 | 0.974 | 2.011441
537 | 0.981 | 2.008331
538 | 0.989 | 2.004804
539 | 0.997 | 2.001305
540 | 1.005 | 1.997834
541 | 1.012 | 1.994819
542 | 1.02 | 1.9914
543 | 1.026 | 1.988853
544 | 1.032 | 1.98632
545 | 1.038 | 1.983803
546 | 1.044 | 1.9813
547 | 1.049 | 1.979225
548 | 1.055 | 1.976748
549 | 1.059 | 1.975104
550 | 1.062 | 1.973875
551 | 1.065 | 1.97265
552 | 1.067 | 1.971836
553 | 1.069 | 1.971022
554 | 1.071 | 1.970211
555 | 1.071 | 1.970211
556 | 1.07 | 1.970616
557 | 1.07 | 1.970616
558 | 1.067 | 1.971836
559 | 1.064 | 1.973058
560 | 1.062 | 1.973875
561 | 1.057 | 1.975925
562 | 1.051 | 1.978397
563 | 1.045 | 1.980884
564 | 1.039 | 1.983384
565 | 1.031 | 1.986741
566 | 1.022 | 1.990549
567 | 1.014 | 1.993962
568 | 1.004 | 1.998266
569 | 0.993 | 2.003051
570 | 0.982 | 2.007889
571 | 0.971 | 2.012781
572 | 0.959 | 2.018181
573 | 0.947 | 2.02365
574 | 0.935 | 2.029188
575 | 0.923 | 2.034798
576 | 0.91 | 2.040959
577 | 0.897 | 2.047208
578 | 0.885 | 2.053057
579 | 0.873 | 2.058986
580 | 0.86 | 2.065502
581 | 0.849 | 2.071092
582 | 0.837 | 2.077275
583 | 0.826 | 2.08302
584 | 0.815 | 2.088842
585 | 0.805 | 2.094204
586 | 0.794 | 2.100179
587 | 0.785 | 2.10513
588 | 0.777 | 2.109579
589 | 0.77 | 2.113509
590 | 0.764 | 2.116907
591 | 0.76 | 2.119186
592 | 0.756 | 2.121478
593 | 0.753 | 2.123205
594 | 0.752 | 2.123782
595 | 0.751 | 2.12436
596 | 0.751 | 2.12436
597 | 0.752 | 2.123782
598 | 0.754 | 2.122629
599 | 0.756 | 2.121478
600 | 0.759 | 2.119758
601 | 0.762 | 2.118045
602 | 0.767 | 2.115205
603 | 0.77 | 2.113509
604 | 0.775 | 2.110698
605 | 0.78 | 2.107905
606 | 0.786 | 2.104577
607 | 0.792 | 2.101275
608 | 0.799 | 2.097453
609 | 0.805 | 2.094204
610 | 0.811 | 2.090979
611 | 0.817 | 2.087778
612 | 0.824 | 2.084073
613 | 0.831 | 2.080399
614 | 0.838 | 2.076756
615 | 0.845 | 2.073143
616 | 0.851 | 2.07007
617 | 0.857 | 2.067019
618 | 0.863 | 2.063989
619 | 0.869 | 2.06098
620 | 0.874 | 2.058489
621 | 0.88 | 2.055517
622 | 0.884 | 2.053548
623 | 0.889 | 2.051098
624 | 0.893 | 2.049149
625 | 0.896 | 2.047692
626 | 0.899 | 2.04624
627 | 0.902 | 2.044793
628 | 0.903 | 2.044312
629 | 0.905 | 2.043351
630 | 0.906 | 2.042872
631 | 0.906 | 2.042872
632 | 0.907 | 2.042393
633 | 0.906 | 2.042872
634 | 0.906 | 2.042872
635 | 0.905 | 2.043351
636 | 0.904 | 2.043832
637 | 0.903 | 2.044312
638 | 0.902 | 2.044793
639 | 0.9 | 2.045757
640 | 0.9 | 2.045757
641 | 0.899 | 2.04624
642 | 0.898 | 2.046724
643 | 0.898 | 2.046724
644 | 0.898 | 2.046724
645 | 0.896 | 2.047692
646 | 0.897 | 2.047208
647 | 0.898 | 2.046724
648 | 0.899 | 2.04624
649 | 0.901 | 2.045275
650 | 0.904 | 2.043832
651 | 0.906 | 2.042872
652 | 0.909 | 2.041436
653 | 0.912 | 2.040005
654 | 0.917 | 2.037631
655 | 0.923 | 2.034798
656 | 0.93 | 2.031517
657 | 0.939 | 2.027334
658 | 0.949 | 2.022734
659 | 0.959 | 2.018181
660 | 0.969 | 2.013676
661 | 0.979 | 2.009217
662 | 0.989 | 2.004804
663 | 1 | 2
664 | 1.011 | 1.995249
665 | 1.023 | 1.990124
666 | 1.036 | 1.98464
667 | 1.05 | 1.978811
668 | 1.065 | 1.97265
669 | 1.083 | 1.965372
670 | 1.102 | 1.957818
671 | 1.124 | 1.949234
672 | 1.148 | 1.940058
673 | 1.174 | 1.930332
674 | 1.202 | 1.920096
675 | 1.232 | 1.909389
676 | 1.264 | 1.898253
677 | 1.297 | 1.88706
678 | 1.333 | 1.87517
679 | 1.369 | 1.863597
680 | 1.408 | 1.851397
681 | 1.448 | 1.839231
682 | 1.491 | 1.826522
683 | 1.535 | 1.813892
684 | 1.579 | 1.801618
685 | 1.624 | 1.789414
686 | 1.67 | 1.777284
687 | 1.716 | 1.765483
688 | 1.762 | 1.753994
689 | 1.808 | 1.742802
690 | 1.856 | 1.731422
691 | 1.903 | 1.720561
692 | 1.951 | 1.709743
693 | 1.998 | 1.699405
694 | 2.046 | 1.689094
695 | 2.091 | 1.679646
696 | 2.138 | 1.669992
697 | 2.184 | 1.660747
698 | 2.23 | 1.651695
699 | 2.273 | 1.643401
700 | 2.318 | 1.634887
701 | 2.36 | 1.627088
702 | 2.4 | 1.619789
703 | 2.438 | 1.612966
704 | 2.478 | 1.605899
705 | 2.516 | 1.599289
706 | 2.552 | 1.593119
707 | 2.589 | 1.586868
708 | 2.625 | 1.580871
709 | 2.659 | 1.575282
710 | 2.691 | 1.570086
711 | 2.721 | 1.565271
712 | 2.747 | 1.561141
713 | 2.775 | 1.556737
714 | 2.799 | 1.552997
715 | 2.822 | 1.549443
716 | 2.843 | 1.546223
717 | 2.866 | 1.542724
718 | 2.885 | 1.539854
719 | 2.901 | 1.537452
720 | 2.92 | 1.534617
721 | 2.935 | 1.532392
722 | 2.949 | 1.530325
723 | 2.962 | 1.528415
724 | 2.976 | 1.526367
725 | 2.987 | 1.524765
726 | 3 | 1.522879
727 | 3.009 | 1.521578
728 | 3.016 | 1.520569
729 | 3.023 | 1.519562
730 | 3.029 | 1.518701
731 | 3.032 | 1.518271
732 | 3.036 | 1.517698
733 | 3.039 | 1.517269
734 | 3.041 | 1.516984
735 | 3.044 | 1.516555
736 | 3.046 | 1.51627
737 | 3.048 | 1.515985
738 | 3.05 | 1.5157
739 | 3.053 | 1.515273
740 | 3.052 | 1.515415
741 | 3.051 | 1.515558
742 | 3.048 | 1.515985
743 | 3.046 | 1.51627
744 | 3.044 | 1.516555
745 | 3.04 | 1.517126
746 | 3.038 | 1.517412
747 | 3.034 | 1.517984
748 | 3.03 | 1.518557
749 | 3.023 | 1.519562
750 | 3.019 | 1.520137
751 | 3.009 | 1.521578
752 | 3.005 | 1.522156
753 | 3.001 | 1.522734
754 | 2.994 | 1.523748
755 | 2.987 | 1.524765
756 | 2.982 | 1.525492
757 | 2.974 | 1.526659
758 | 2.967 | 1.527682
759 | 2.962 | 1.528415
760 | 2.957 | 1.529149
761 | 2.948 | 1.530473
762 | 2.943 | 1.53121
763 | 2.933 | 1.532688
764 | 2.922 | 1.53432
765 | 2.912 | 1.535809
766 | 2.903 | 1.537153
767 | 2.89 | 1.539102
768 | 2.881 | 1.540457
769 | 2.871 | 1.541967
770 | 2.859 | 1.543786
771 | 2.849 | 1.545308
772 | 2.84 | 1.546682
773 | 2.831 | 1.54806
774 | 2.821 | 1.549597
775 | 2.814 | 1.550676
776 | 2.805 | 1.552067
777 | 2.793 | 1.553929
778 | 2.785 | 1.555175
779 | 2.775 | 1.556737
780 | 2.764 | 1.558462
781 | 2.754 | 1.560036
782 | 2.744 | 1.561616
783 | 2.728 | 1.564156
784 | 2.72 | 1.565431
785 | 2.712 | 1.56671
786 | 2.703 | 1.568154
787 | 2.697 | 1.569119
788 | 2.691 | 1.570086
789 | 2.68 | 1.571865
790 | 2.669 | 1.573651
791 | 2.654 | 1.576099
792 | 2.641 | 1.578232
793 | 2.629 | 1.580209
794 | 2.619 | 1.581865
795 | 2.611 | 1.583193
796 | 2.6 | 1.585027
797 | 2.59 | 1.5867
798 | 2.578 | 1.588717
799 | 2.566 | 1.590743
800 | 2.551 | 1.59329
801 | 2.541 | 1.594995
802 | 2.531 | 1.596708
803 | 2.52 | 1.598599
804 | 2.511 | 1.600153
805 | 2.501 | 1.601886
806 | 2.493 | 1.603278
807 | 2.477 | 1.606074
808 | 2.466 | 1.608007
809 | 2.455 | 1.609949
810 | 2.445 | 1.611721
811 | 2.43 | 1.614394
812 | 2.422 | 1.615826
813 | 2.411 | 1.617803
814 | 2.402 | 1.619427
815 | 2.391 | 1.62142
816 | 2.382 | 1.623058
817 | 2.37 | 1.625252
818 | 2.36 | 1.627088
819 | 2.344 | 1.630042
820 | 2.332 | 1.632271
821 | 2.323 | 1.633951
822 | 2.31 | 1.636388
823 | 2.303 | 1.637706
824 | 2.299 | 1.638461
825 | 2.288 | 1.640544
826 | 2.276 | 1.642828
827 | 2.265 | 1.644932
828 | 2.251 | 1.647625
829 | 2.235 | 1.650722
830 | 2.227 | 1.65228
831 | 2.22 | 1.653647
832 | 2.216 | 1.65443
833 | 2.211 | 1.655411
834 | 2.205 | 1.656591
835 | 2.196 | 1.658368
836 | 2.184 | 1.660747
837 | 2.174 | 1.66274
838 | 2.166 | 1.664342
839 | 2.153 | 1.666956
840 | 2.144 | 1.668775
841 | 2.136 | 1.670399
842 | 2.126 | 1.672437
843 | 2.115 | 1.67469
844 | 2.111 | 1.675512
845 | 2.104 | 1.676954
846 | 2.099 | 1.677988
847 | 2.091 | 1.679646
848 | 2.086 | 1.680686
849 | 2.079 | 1.682146
850 | 2.072 | 1.68361
851 | 2.062 | 1.685711
852 | 2.056 | 1.686977
853 | 2.048 | 1.68867
854 | 2.041 | 1.690157
855 | 2.033 | 1.691863
856 | 2.026 | 1.693361
857 | 2.019 | 1.694864
858 | 2.011 | 1.696588
859 | 2.003 | 1.698319
860 | 1.995 | 1.700057
861 | 1.988 | 1.701584
862 | 1.979 | 1.703554
863 | 1.97 | 1.705534
864 | 1.96 | 1.707744
865 | 1.95 | 1.709965
866 | 1.94 | 1.712198
867 | 1.929 | 1.714668
868 | 1.918 | 1.717151
869 | 1.908 | 1.719422
870 | 1.897 | 1.721933
871 | 1.886 | 1.724458
872 | 1.875 | 1.726999
873 | 1.865 | 1.729321
874 | 1.854 | 1.73189
875 | 1.844 | 1.734239
876 | 1.834 | 1.736601
877 | 1.824 | 1.738975
878 | 1.814 | 1.741363
879 | 1.805 | 1.743523
880 | 1.796 | 1.745694
881 | 1.787 | 1.747875
882 | 1.779 | 1.749824
883 | 1.769 | 1.752272
884 | 1.761 | 1.754241
885 | 1.753 | 1.756218
886 | 1.744 | 1.758454
887 | 1.735 | 1.760701
888 | 1.727 | 1.762708
889 | 1.719 | 1.764724
890 | 1.71 | 1.767004
891 | 1.702 | 1.76904
892 | 1.694 | 1.771087
893 | 1.686 | 1.773142
894 | 1.679 | 1.774949
895 | 1.67 | 1.777284
896 | 1.662 | 1.779369
897 | 1.655 | 1.781202
898 | 1.648 | 1.783043
899 | 1.64 | 1.785156
900 | 1.632 | 1.78728
901 | 1.625 | 1.789147
902 | 1.618 | 1.791021
903 | 1.61 | 1.793174
904 | 1.602 | 1.795337
905 | 1.595 | 1.797239
906 | 1.588 | 1.79915
907 | 1.581 | 1.801068
908 | 1.574 | 1.802995
909 | 1.567 | 1.804931
910 | 1.56 | 1.806875
911 | 1.553 | 1.808829
912 | 1.547 | 1.81051
913 | 1.54 | 1.812479
914 | 1.532 | 1.814741
915 | 1.526 | 1.816445
916 | 1.52 | 1.818156
917 | 1.513 | 1.820161
918 | 1.506 | 1.822175
919 | 1.499 | 1.824198
920 | 1.493 | 1.82594
921 | 1.487 | 1.827689
922 | 1.48 | 1.829738
923 | 1.474 | 1.831503
924 | 1.468 | 1.833274
925 | 1.462 | 1.835053
926 | 1.455 | 1.837137
927 | 1.449 | 1.838932
928 | 1.443 | 1.840734
929 | 1.437 | 1.842543
930 | 1.431 | 1.84436
931 | 1.425 | 1.846185
932 | 1.419 | 1.848018
933 | 1.413 | 1.849858
934 | 1.407 | 1.851706
935 | 1.401 | 1.853562
936 | 1.395 | 1.855426
937 | 1.39 | 1.856985
938 | 1.385 | 1.85855
939 | 1.379 | 1.860436
940 | 1.374 | 1.862013
941 | 1.369 | 1.863597
942 | 1.363 | 1.865504
943 | 1.358 | 1.8671
944 | 1.353 | 1.868702
945 | 1.348 | 1.87031
946 | 1.343 | 1.871924
947 | 1.337 | 1.873869
948 | 1.332 | 1.875496
949 | 1.327 | 1.877129
950 | 1.322 | 1.878769
951 | 1.316 | 1.880744
952 | 1.311 | 1.882397
953 | 1.306 | 1.884057
954 | 1.301 | 1.885723
955 | 1.296 | 1.887395
956 | 1.291 | 1.889074
957 | 1.286 | 1.890759
958 | 1.281 | 1.892451
959 | 1.276 | 1.894149
960 | 1.271 | 1.895854
961 | 1.266 | 1.897566
962 | 1.262 | 1.898941
963 | 1.257 | 1.900665
964 | 1.253 | 1.902049
965 | 1.248 | 1.903785
966 | 1.244 | 1.90518
967 | 1.239 | 1.906929
968 | 1.234 | 1.908685
969 | 1.23 | 1.910095
970 | 1.226 | 1.91151
971 | 1.221 | 1.913284
972 | 1.217 | 1.914709
973 | 1.212 | 1.916497
974 | 1.208 | 1.917933
975 | 1.204 | 1.919374
976 | 1.2 | 1.920819
977 | 1.196 | 1.922269
978 | 1.192 | 1.923724
979 | 1.188 | 1.925184
980 | 1.184 | 1.926648
981 | 1.18 | 1.928118
982 | 1.177 | 1.929224
983 | 1.173 | 1.930702
984 | 1.169 | 1.932185
985 | 1.166 | 1.933301
986 | 1.162 | 1.934794
987 | 1.158 | 1.936291
988 | 1.155 | 1.937418
989 | 1.151 | 1.938925
990 | 1.148 | 1.940058
991 | 1.145 | 1.941195
992 | 1.141 | 1.942714
993 | 1.138 | 1.943858
994 | 1.134 | 1.945387
995 | 1.131 | 1.946537
996 | 1.127 | 1.948076
997 | 1.124 | 1.949234
998 | 1.121 | 1.950394
999 | 1.118 | 1.951558
1000 | 1.115 | 1.952725
1001 | 1.112 | 1.953895
1002 | 1.109 | 1.955068
1003 | 1.106 | 1.956245
1004 | 1.103 | 1.957424
1005 | 1.1 | 1.958607
1006 | 1.097 | 1.959793
1007 | 1.094 | 1.960983
1008 | 1.091 | 1.962175
1009 | 1.088 | 1.963371
1010 | 1.085 | 1.96457
1011 | 1.082 | 1.965773
1012 | 1.079 | 1.966979
1013 | 1.076 | 1.968188
1014 | 1.073 | 1.9694
1015 | 1.07 | 1.970616
1016 | 1.068 | 1.971429
1017 | 1.065 | 1.97265
1018 | 1.062 | 1.973875
1019 | 1.06 | 1.974694
1020 | 1.057 | 1.975925
1021 | 1.055 | 1.976748
1022 | 1.053 | 1.977572
1023 | 1.05 | 1.978811
1024 | 1.048 | 1.979639
1025 | 1.045 | 1.980884
1026 | 1.043 | 1.981716
1027 | 1.041 | 1.982549
1028 | 1.038 | 1.983803
1029 | 1.036 | 1.98464
1030 | 1.034 | 1.985479
1031 | 1.031 | 1.986741
1032 | 1.029 | 1.987585
1033 | 1.027 | 1.98843
1034 | 1.025 | 1.989276
1035 | 1.023 | 1.990124
1036 | 1.021 | 1.990974
1037 | 1.019 | 1.991826
1038 | 1.017 | 1.992679
1039 | 1.015 | 1.993534
1040 | 1.013 | 1.994391
1041 | 1.011 | 1.995249
1042 | 1.009 | 1.996109
1043 | 1.007 | 1.996971
1044 | 1.005 | 1.997834
1045 | 1.003 | 1.998699
1046 | 1.001 | 1.999566
1047 | 1 | 2
1048 | 0.998 | 2.000869
1049 | 0.996 | 2.001741
1050 | 0.994 | 2.002614
1051 | 0.993 | 2.003051
1052 | 0.991 | 2.003926
1053 | 0.989 | 2.004804
1054 | 0.987 | 2.005683
1055 | 0.986 | 2.006123
1056 | 0.984 | 2.007005
1057 | 0.983 | 2.007446
1058 | 0.981 | 2.008331
1059 | 0.979 | 2.009217
1060 | 0.978 | 2.009661
1061 | 0.976 | 2.01055
1062 | 0.975 | 2.010995
1063 | 0.973 | 2.011887
1064 | 0.972 | 2.012334
1065 | 0.971 | 2.012781
1066 | 0.97 | 2.013228
1067 | 0.968 | 2.014125
1068 | 0.967 | 2.014574
1069 | 0.966 | 2.015023
1070 | 0.964 | 2.015923
1071 | 0.963 | 2.016374
1072 | 0.962 | 2.016825
1073 | 0.961 | 2.017277
1074 | 0.96 | 2.017729
1075 | 0.959 | 2.018181
1076 | 0.957 | 2.019088
1077 | 0.956 | 2.019542
1078 | 0.955 | 2.019997
1079 | 0.954 | 2.020452
1080 | 0.953 | 2.020907
1081 | 0.952 | 2.021363
1082 | 0.951 | 2.021819
1083 | 0.95 | 2.022276
1084 | 0.95 | 2.022276
1085 | 0.949 | 2.022734
1086 | 0.948 | 2.023192
1087 | 0.947 | 2.02365
1088 | 0.946 | 2.024109
1089 | 0.945 | 2.024568
1090 | 0.945 | 2.024568
1091 | 0.944 | 2.025028
1092 | 0.943 | 2.025488
1093 | 0.943 | 2.025488
1094 | 0.942 | 2.025949
1095 | 0.941 | 2.02641
1096 | 0.941 | 2.02641
1097 | 0.94 | 2.026872
1098 | 0.94 | 2.026872
1099 | 0.94 | 2.026872
1100 | 0.939 | 2.027334
1101 | 0.939 | 2.027334
1102 | 0.938 | 2.027797
1103 | 0.938 | 2.027797
1104 | 0.938 | 2.027797
1105 | 0.938 | 2.027797
1106 | 0.937 | 2.02826
1107 | 0.937 | 2.02826
1108 | 0.937 | 2.02826
1109 | 0.937 | 2.02826
1110 | 0.936 | 2.028724
1111 | 0.936 | 2.028724
1112 | 0.936 | 2.028724
1113 | 0.936 | 2.028724
1114 | 0.936 | 2.028724
1115 | 0.936 | 2.028724
1116 | 0.936 | 2.028724
1117 | 0.936 | 2.028724
1118 | 0.936 | 2.028724
1119 | 0.936 | 2.028724
1120 | 0.936 | 2.028724
1121 | 0.936 | 2.028724
1122 | 0.936 | 2.028724
1123 | 0.936 | 2.028724
1124 | 0.937 | 2.02826
1125 | 0.937 | 2.02826
1126 | 0.937 | 2.02826
1127 | 0.937 | 2.02826
1128 | 0.938 | 2.027797
1129 | 0.938 | 2.027797
1130 | 0.938 | 2.027797
1131 | 0.939 | 2.027334
1132 | 0.939 | 2.027334
1133 | 0.94 | 2.026872
1134 | 0.94 | 2.026872
1135 | 0.941 | 2.02641
1136 | 0.941 | 2.02641
1137 | 0.942 | 2.025949
1138 | 0.942 | 2.025949
1139 | 0.943 | 2.025488
1140 | 0.944 | 2.025028
1141 | 0.944 | 2.025028
1142 | 0.945 | 2.024568
1143 | 0.945 | 2.024568
1144 | 0.946 | 2.024109
1145 | 0.947 | 2.02365
1146 | 0.948 | 2.023192
1147 | 0.948 | 2.023192
1148 | 0.949 | 2.022734
1149 | 0.95 | 2.022276
1150 | 0.951 | 2.021819
1151 | 0.952 | 2.021363
1152 | 0.953 | 2.020907
1153 | 0.954 | 2.020452
1154 | 0.956 | 2.019542
1155 | 0.957 | 2.019088
1156 | 0.958 | 2.018634
1157 | 0.959 | 2.018181
1158 | 0.96 | 2.017729
1159 | 0.962 | 2.016825
1160 | 0.963 | 2.016374
1161 | 0.964 | 2.015923
1162 | 0.965 | 2.015473
1163 | 0.967 | 2.014574
1164 | 0.968 | 2.014125
1165 | 0.969 | 2.013676
1166 | 0.971 | 2.012781
1167 | 0.972 | 2.012334
1168 | 0.974 | 2.011441
1169 | 0.975 | 2.010995
1170 | 0.977 | 2.010105
1171 | 0.978 | 2.009661
1172 | 0.98 | 2.008774
1173 | 0.982 | 2.007889
1174 | 0.984 | 2.007005
1175 | 0.985 | 2.006564
1176 | 0.987 | 2.005683
1177 | 0.989 | 2.004804
1178 | 0.991 | 2.003926
1179 | 0.993 | 2.003051
1180 | 0.995 | 2.002177
1181 | 0.997 | 2.001305
1182 | 0.999 | 2.000435
1183 | 1.001 | 1.999566
1184 | 1.003 | 1.998699
1185 | 1.005 | 1.997834
1186 | 1.008 | 1.996539
1187 | 1.01 | 1.995679
1188 | 1.012 | 1.994819
1189 | 1.015 | 1.993534
1190 | 1.017 | 1.992679
1191 | 1.019 | 1.991826
1192 | 1.022 | 1.990549
1193 | 1.024 | 1.9897
1194 | 1.027 | 1.98843
1195 | 1.03 | 1.987163
1196 | 1.032 | 1.98632
1197 | 1.035 | 1.98506
1198 | 1.038 | 1.983803
1199 | 1.041 | 1.982549
1200 | 1.044 | 1.9813
1201 | 1.047 | 1.980053
1202 | 1.05 | 1.978811
1203 | 1.053 | 1.977572
1204 | 1.056 | 1.976336
1205 | 1.059 | 1.975104
1206 | 1.063 | 1.973467
1207 | 1.066 | 1.972243
1208 | 1.069 | 1.971022
1209 | 1.073 | 1.9694
1210 | 1.076 | 1.968188
1211 | 1.08 | 1.966576
1212 | 1.083 | 1.965372
1213 | 1.087 | 1.96377
1214 | 1.091 | 1.962175
1215 | 1.094 | 1.960983
1216 | 1.098 | 1.959398
1217 | 1.102 | 1.957818
1218 | 1.106 | 1.956245
1219 | 1.11 | 1.954677
1220 | 1.114 | 1.953115
1221 | 1.118 | 1.951558
1222 | 1.122 | 1.950007
1223 | 1.126 | 1.948462
1224 | 1.13 | 1.946922
1225 | 1.135 | 1.945004
1226 | 1.139 | 1.943476
1227 | 1.143 | 1.941954
1228 | 1.148 | 1.940058
1229 | 1.153 | 1.938171
1230 | 1.157 | 1.936667
1231 | 1.162 | 1.934794
1232 | 1.166 | 1.933301
1233 | 1.171 | 1.931443
1234 | 1.176 | 1.929593
1235 | 1.181 | 1.92775
1236 | 1.186 | 1.925915
1237 | 1.19 | 1.924453
1238 | 1.196 | 1.922269
1239 | 1.2 | 1.920819
1240 | 1.206 | 1.918653
1241 | 1.211 | 1.916856
1242 | 1.216 | 1.915066
1243 | 1.222 | 1.912929
1244 | 1.227 | 1.911155
1245 | 1.233 | 1.909037
1246 | 1.239 | 1.906929
1247 | 1.245 | 1.904831
1248 | 1.251 | 1.902743
1249 | 1.257 | 1.900665
1250 | 1.263 | 1.898597
1251 | 1.269 | 1.896538
1252 | 1.275 | 1.89449
1253 | 1.282 | 1.892112
1254 | 1.288 | 1.890084
1255 | 1.295 | 1.88773
1256 | 1.301 | 1.885723
1257 | 1.308 | 1.883392
1258 | 1.314 | 1.881405
1259 | 1.321 | 1.879097
1260 | 1.328 | 1.876802
1261 | 1.335 | 1.874519
1262 | 1.342 | 1.872247
1263 | 1.349 | 1.869988
1264 | 1.357 | 1.86742
1265 | 1.364 | 1.865186
1266 | 1.372 | 1.862646
1267 | 1.38 | 1.860121
1268 | 1.388 | 1.857611
1269 | 1.396 | 1.855115
1270 | 1.403 | 1.852942
1271 | 1.411 | 1.850473
1272 | 1.419 | 1.848018
1273 | 1.427 | 1.845576
1274 | 1.435 | 1.843148
1275 | 1.444 | 1.840433
1276 | 1.452 | 1.838033
1277 | 1.46 | 1.835647
1278 | 1.468 | 1.833274
1279 | 1.476 | 1.830914
1280 | 1.485 | 1.828274
1281 | 1.494 | 1.825649
1282 | 1.502 | 1.82333
1283 | 1.511 | 1.820736
1284 | 1.52 | 1.818156
1285 | 1.529 | 1.815593
1286 | 1.538 | 1.813044
1287 | 1.547 | 1.81051
1288 | 1.556 | 1.80799
1289 | 1.566 | 1.805208
1290 | 1.575 | 1.802719
1291 | 1.585 | 1.799971
1292 | 1.595 | 1.797239
1293 | 1.605 | 1.794525
1294 | 1.615 | 1.791827
1295 | 1.625 | 1.789147
1296 | 1.635 | 1.786482
1297 | 1.645 | 1.783834
1298 | 1.656 | 1.78094
1299 | 1.666 | 1.778325
1300 | 1.677 | 1.775467
1301 | 1.687 | 1.772885
1302 | 1.698 | 1.770062
1303 | 1.709 | 1.767258
1304 | 1.719 | 1.764724
1305 | 1.73 | 1.761954
1306 | 1.742 | 1.758952
1307 | 1.753 | 1.756218
1308 | 1.764 | 1.753501
1309 | 1.776 | 1.750557
1310 | 1.788 | 1.747632
1311 | 1.799 | 1.744969
1312 | 1.811 | 1.742082
1313 | 1.824 | 1.738975
1314 | 1.836 | 1.736127
1315 | 1.848 | 1.733298
1316 | 1.861 | 1.730254
1317 | 1.873 | 1.727462
1318 | 1.886 | 1.724458
1319 | 1.899 | 1.721475
1320 | 1.911 | 1.718739
1321 | 1.924 | 1.715795
1322 | 1.937 | 1.71287
1323 | 1.951 | 1.709743
1324 | 1.964 | 1.706859
1325 | 1.977 | 1.703993
1326 | 1.991 | 1.700929
1327 | 2.004 | 1.698102
1328 | 2.018 | 1.695079
1329 | 2.032 | 1.692076
1330 | 2.046 | 1.689094
1331 | 2.06 | 1.686133
1332 | 2.074 | 1.683191
1333 | 2.088 | 1.68027
1334 | 2.102 | 1.677367
1335 | 2.117 | 1.674279
1336 | 2.131 | 1.671417
1337 | 2.145 | 1.668573
1338 | 2.16 | 1.665546
1339 | 2.174 | 1.66274
1340 | 2.189 | 1.659754
1341 | 2.204 | 1.656788
1342 | 2.218 | 1.654038
1343 | 2.233 | 1.651111
1344 | 2.248 | 1.648204
1345 | 2.263 | 1.645315
1346 | 2.278 | 1.642446
1347 | 2.293 | 1.639596
1348 | 2.309 | 1.636576
1349 | 2.324 | 1.633764
1350 | 2.34 | 1.630784
1351 | 2.356 | 1.627825
1352 | 2.372 | 1.624885
1353 | 2.389 | 1.621784
1354 | 2.406 | 1.618704
1355 | 2.423 | 1.615647
1356 | 2.44 | 1.61261
1357 | 2.457 | 1.609595
1358 | 2.475 | 1.606425
1359 | 2.493 | 1.603278
1360 | 2.511 | 1.600153
1361 | 2.529 | 1.597051
1362 | 2.547 | 1.593971
1363 | 2.565 | 1.590913
1364 | 2.583 | 1.587876
1365 | 2.601 | 1.58486
1366 | 2.619 | 1.581865
1367 | 2.637 | 1.57889
1368 | 2.655 | 1.575935
1369 | 2.673 | 1.573001
1370 | 2.691 | 1.570086
1371 | 2.709 | 1.567191
1372 | 2.727 | 1.564315
1373 | 2.745 | 1.561458
1374 | 2.764 | 1.558462
1375 | 2.782 | 1.555643
1376 | 2.8 | 1.552842
1377 | 2.818 | 1.550059
1378 | 2.836 | 1.547294
1379 | 2.854 | 1.544546
1380 | 2.873 | 1.541664
1381 | 2.891 | 1.538952
1382 | 2.91 | 1.536107
1383 | 2.929 | 1.533281
1384 | 2.947 | 1.53062
1385 | 2.966 | 1.527829
1386 | 2.986 | 1.52491
1387 | 3.005 | 1.522156
1388 | 3.024 | 1.519418
1389 | 3.044 | 1.516555
1390 | 3.063 | 1.513853
1391 | 3.082 | 1.511167
1392 | 3.102 | 1.508358
1393 | 3.122 | 1.505567
1394 | 3.141 | 1.502932
1395 | 3.161 | 1.500176
1396 | 3.181 | 1.497436
1397 | 3.201 | 1.494714
1398 | 3.221 | 1.492009
1399 | 3.241 | 1.489321
1400 | 3.261 | 1.486649
1401 | 3.281 | 1.483994
1402 | 3.301 | 1.481354
1403 | 3.322 | 1.4786
1404 | 3.342 | 1.475994
1405 | 3.363 | 1.473273
1406 | 3.383 | 1.470698
1407 | 3.405 | 1.467883
1408 | 3.426 | 1.465213
1409 | 3.448 | 1.462433
1410 | 3.469 | 1.459796
1411 | 3.491 | 1.45705
1412 | 3.514 | 1.454198
1413 | 3.536 | 1.451488
1414 | 3.558 | 1.448794
1415 | 3.58 | 1.446117
1416 | 3.602 | 1.443456
1417 | 3.625 | 1.440692
1418 | 3.647 | 1.438064
1419 | 3.67 | 1.435334
1420 | 3.692 | 1.432738
1421 | 3.714 | 1.430158
1422 | 3.737 | 1.427477
1423 | 3.76 | 1.424812
1424 | 3.782 | 1.422278
1425 | 3.805 | 1.419645
1426 | 3.829 | 1.416915
1427 | 3.851 | 1.414426
1428 | 3.875 | 1.411728
1429 | 3.897 | 1.40927
1430 | 3.92 | 1.406714
1431 | 3.943 | 1.404173
1432 | 3.966 | 1.401647
1433 | 3.989 | 1.399136
1434 | 4.012 | 1.396639
1435 | 4.036 | 1.394049
1436 | 4.059 | 1.391581
1437 | 4.082 | 1.389127
1438 | 4.106 | 1.386581
1439 | 4.129 | 1.384155
1440 | 4.153 | 1.381638
1441 | 4.177 | 1.379136
1442 | 4.201 | 1.376647
1443 | 4.225 | 1.374173
1444 | 4.249 | 1.371713
1445 | 4.274 | 1.369165
1446 | 4.298 | 1.366734
1447 | 4.322 | 1.364315
1448 | 4.347 | 1.36181
1449 | 4.371 | 1.359419
1450 | 4.396 | 1.356942
1451 | 4.421 | 1.354479
1452 | 4.446 | 1.352031
1453 | 4.471 | 1.349595
1454 | 4.496 | 1.347174
1455 | 4.521 | 1.344765
1456 | 4.547 | 1.342275
1457 | 4.572 | 1.339894
1458 | 4.598 | 1.337431
1459 | 4.623 | 1.335076
1460 | 4.648 | 1.332734
1461 | 4.673 | 1.330404
1462 | 4.699 | 1.327995
1463 | 4.724 | 1.32569
1464 | 4.749 | 1.323398
1465 | 4.775 | 1.321027
1466 | 4.8 | 1.318759
1467 | 4.825 | 1.316503
1468 | 4.851 | 1.314169
1469 | 4.876 | 1.311936
1470 | 4.901 | 1.309715
1471 | 4.926 | 1.307506
1472 | 4.951 | 1.305307
1473 | 4.976 | 1.30312
1474 | 5.001 | 1.300943
1475 | 5.026 | 1.298778
1476 | 5.051 | 1.296623
1477 | 5.076 | 1.294478
1478 | 5.101 | 1.292345
1479 | 5.126 | 1.290221
1480 | 5.151 | 1.288108
1481 | 5.176 | 1.286006
1482 | 5.201 | 1.283913
1483 | 5.226 | 1.281831
1484 | 5.251 | 1.279758
1485 | 5.277 | 1.277613
1486 | 5.302 | 1.27556
1487 | 5.327 | 1.273517
1488 | 5.353 | 1.271403
1489 | 5.378 | 1.269379
1490 | 5.404 | 1.267285
1491 | 5.429 | 1.26528
1492 | 5.455 | 1.263205
1493 | 5.48 | 1.261219
1494 | 5.505 | 1.259243
1495 | 5.53 | 1.257275
1496 | 5.555 | 1.255316
1497 | 5.58 | 1.253366
1498 | 5.604 | 1.251502
1499 | 5.629 | 1.249569
1500 | 5.654 | 1.247644
1501 | 5.679 | 1.245728
1502 | 5.703 | 1.243897
1503 | 5.728 | 1.241997
1504 | 5.752 | 1.240181
1505 | 5.776 | 1.238373
1506 | 5.801 | 1.236497
1507 | 5.825 | 1.234704
1508 | 5.849 | 1.232918
1509 | 5.873 | 1.23114
1510 | 5.897 | 1.229369
1511 | 5.92 | 1.227678
1512 | 5.944 | 1.225921
1513 | 5.967 | 1.224244
1514 | 5.991 | 1.222501
1515 | 6.014 | 1.220837
1516 | 6.038 | 1.219107
1517 | 6.061 | 1.217456
1518 | 6.084 | 1.215811
1519 | 6.108 | 1.214101
1520 | 6.131 | 1.212469
1521 | 6.154 | 1.210843
1522 | 6.177 | 1.209222
1523 | 6.2 | 1.207608
1524 | 6.223 | 1.206
1525 | 6.246 | 1.204398
1526 | 6.269 | 1.202802
1527 | 6.291 | 1.20128
1528 | 6.314 | 1.199695
1529 | 6.336 | 1.198185
1530 | 6.358 | 1.196679
1531 | 6.38 | 1.195179
1532 | 6.402 | 1.193684
1533 | 6.424 | 1.192194
1534 | 6.446 | 1.19071
1535 | 6.468 | 1.18923
1536 | 6.489 | 1.187822
1537 | 6.511 | 1.186352
1538 | 6.532 | 1.184954
1539 | 6.553 | 1.18356
1540 | 6.574 | 1.18217
1541 | 6.595 | 1.180785
1542 | 6.616 | 1.179405
1543 | 6.637 | 1.178028
1544 | 6.657 | 1.176721
1545 | 6.677 | 1.175419
1546 | 6.697 | 1.17412
1547 | 6.717 | 1.172825
1548 | 6.737 | 1.171533
1549 | 6.757 | 1.170246
1550 | 6.777 | 1.168963
1551 | 6.797 | 1.167683
1552 | 6.817 | 1.166407
1553 | 6.837 | 1.165134
1554 | 6.857 | 1.163866
1555 | 6.877 | 1.162601
1556 | 6.896 | 1.161403
1557 | 6.916 | 1.160145
1558 | 6.936 | 1.158891
1559 | 6.955 | 1.157703
1560 | 6.974 | 1.156518
1561 | 6.994 | 1.155274
1562 | 7.013 | 1.154096
1563 | 7.032 | 1.152921
1564 | 7.05 | 1.151811
1565 | 7.068 | 1.150703
1566 | 7.086 | 1.149599
1567 | 7.104 | 1.148497
1568 | 7.122 | 1.147398
1569 | 7.14 | 1.146302
1570 | 7.157 | 1.145269
1571 | 7.175 | 1.144178
1572 | 7.192 | 1.14315
1573 | 7.21 | 1.142065
1574 | 7.227 | 1.141042
1575 | 7.244 | 1.140022
1576 | 7.261 | 1.139004
1577 | 7.277 | 1.138048
1578 | 7.294 | 1.137034
1579 | 7.31 | 1.136083
1580 | 7.327 | 1.135074
1581 | 7.343 | 1.134126
1582 | 7.359 | 1.133181
1583 | 7.375 | 1.132238
1584 | 7.391 | 1.131297
1585 | 7.407 | 1.130358
1586 | 7.422 | 1.129479
1587 | 7.438 | 1.128544
1588 | 7.453 | 1.127669
1589 | 7.469 | 1.126738
1590 | 7.485 | 1.125808
1591 | 7.5 | 1.124939
1592 | 7.515 | 1.124071
1593 | 7.531 | 1.123147
1594 | 7.547 | 1.122226
1595 | 7.562 | 1.121363
1596 | 7.577 | 1.120503
1597 | 7.592 | 1.119644
1598 | 7.606 | 1.118844
1599 | 7.621 | 1.117988
1600 | 7.635 | 1.117191
1601 | 7.649 | 1.116395
1602 | 7.663 | 1.115601
1603 | 7.677 | 1.114808
1604 | 7.691 | 1.114017
1605 | 7.704 | 1.113284
1606 | 7.717 | 1.112551
1607 | 7.731 | 1.111764
1608 | 7.743 | 1.111091
1609 | 7.757 | 1.110306
1610 | 7.769 | 1.109635
1611 | 7.782 | 1.108909
1612 | 7.795 | 1.108184
1613 | 7.807 | 1.107516
1614 | 7.819 | 1.106849
1615 | 7.831 | 1.106183
1616 | 7.842 | 1.105573
1617 | 7.854 | 1.104909
1618 | 7.865 | 1.104301
1619 | 7.877 | 1.103639
1620 | 7.888 | 1.103033
1621 | 7.899 | 1.102428
1622 | 7.91 | 1.101824
1623 | 7.92 | 1.101275
1624 | 7.931 | 1.100672
1625 | 7.942 | 1.10007
1626 | 7.953 | 1.099469
1627 | 7.963 | 1.098923
1628 | 7.973 | 1.098378
1629 | 7.983 | 1.097834
1630 | 7.994 | 1.097236
1631 | 8.004 | 1.096693
1632 | 8.014 | 1.096151
1633 | 8.024 | 1.095609
1634 | 8.033 | 1.095122
1635 | 8.043 | 1.094582
1636 | 8.052 | 1.094096
1637 | 8.061 | 1.093611
1638 | 8.07 | 1.093126
1639 | 8.079 | 1.092642
1640 | 8.088 | 1.092159
1641 | 8.096 | 1.09173
1642 | 8.103 | 1.091354
1643 | 8.111 | 1.090926
1644 | 8.119 | 1.090497
1645 | 8.126 | 1.090123
1646 | 8.134 | 1.089696
1647 | 8.14 | 1.089376
1648 | 8.148 | 1.088949
1649 | 8.155 | 1.088576
1650 | 8.162 | 1.088203
1651 | 8.167 | 1.087937
1652 | 8.173 | 1.087619
1653 | 8.18 | 1.087247
1654 | 8.184 | 1.087034
1655 | 8.192 | 1.08661
1656 | 8.199 | 1.086239
1657 | 8.205 | 1.085921
1658 | 8.211 | 1.085604
1659 | 8.219 | 1.085181
1660 | 8.227 | 1.084759
1661 | 8.234 | 1.084389
1662 | 8.241 | 1.08402
1663 | 8.251 | 1.083493
1664 | 8.258 | 1.083125
1665 | 8.27 | 1.082494
1666 | 8.276 | 1.08218
1667 | 8.284 | 1.08176
1668 | 8.294 | 1.081236
1669 | 8.306 | 1.080608
1670 | 8.311 | 1.080347
1671 | 8.314 | 1.08019
1672 | 8.324 | 1.079668
1673 | 8.332 | 1.079251
1674 | 8.339 | 1.078886
1675 | 8.343 | 1.078678
1676 | 8.345 | 1.078574
1677 | 8.351 | 1.078262
1678 | 8.359 | 1.077846
1679 | 8.365 | 1.077534
1680 | 8.368 | 1.077378
1681 | 8.375 | 1.077015
1682 | 8.385 | 1.076497
1683 | 8.391 | 1.076186
1684 | 8.396 | 1.075928
1685 | 8.402 | 1.075617
1686 | 8.41 | 1.075204
1687 | 8.421 | 1.074636
1688 | 8.43 | 1.074172
1689 | 8.437 | 1.073812
1690 | 8.442 | 1.073555
1691 | 8.452 | 1.073041
1692 | 8.459 | 1.072681
1693 | 8.465 | 1.072373
1694 | 8.475 | 1.07186
1695 | 8.486 | 1.071297
1696 | 8.495 | 1.070837
1697 | 8.503 | 1.070428
1698 | 8.51 | 1.07007
1699 | 8.514 | 1.069866
1700 | 8.518 | 1.069662