## Sheet1
Wavelength | Reflection
| S1,S3 | S2,S4
(nm) | (%) | (%)
1150 | 1.0899 | 1.0501
1152 | 1.0248 | 0.9871
1154 | 0.9592 | 0.924 | Polarized Beamsplitter Cube N-SF1, Coating: 1200 nm-1600 nm, Tp:Ts>1000:1 This file indicates a typical data and there may be differences between product batches. If you have any questions, please contact LBTEK Technical Support. To quote this data, please indicate that the data source is from LBTEK.
1156 | 0.8991 | 0.8674
1158 | 0.8419 | 0.8103
1160 | 0.7861 | 0.7593
1162 | 0.7333 | 0.71
1164 | 0.6827 | 0.6637
1166 | 0.6367 | 0.6179
1168 | 0.5915 | 0.5768
1170 | 0.5498 | 0.5374
1172 | 0.5125 | 0.4987 | LBTEK Mall：www.lbtek.com Tel：0731-84165699 LBTEK Technical Support E-mail：service@lbtek.com
1174 | 0.4747 | 0.4655
1176 | 0.4376 | 0.4292
1178 | 0.4056 | 0.4007
1180 | 0.3765 | 0.3746
1182 | 0.345 | 0.3444
1184 | 0.3172 | 0.3216
1186 | 0.2917 | 0.2972
1188 | 0.268 | 0.2747
1190 | 0.244 | 0.2531
1192 | 0.2235 | 0.235
1194 | 0.2049 | 0.2167
1196 | 0.1877 | 0.2004
1198 | 0.173 | 0.189
1200 | 0.1598 | 0.1779
1202 | 0.1455 | 0.1659
1204 | 0.1346 | 0.1556
1206 | 0.1246 | 0.147
1208 | 0.1174 | 0.1425
1210 | 0.1095 | 0.1364
1212 | 0.1012 | 0.131
1214 | 0.095 | 0.1273
1216 | 0.0927 | 0.125
1218 | 0.0888 | 0.1214
1220 | 0.0843 | 0.1168
1222 | 0.0821 | 0.1175
1224 | 0.0826 | 0.119
1226 | 0.081 | 0.1179
1228 | 0.0792 | 0.1198
1230 | 0.0805 | 0.1235
1232 | 0.0817 | 0.1255
1234 | 0.0822 | 0.1264
1236 | 0.0841 | 0.1276
1238 | 0.0904 | 0.1338
1240 | 0.0928 | 0.1394
1242 | 0.0981 | 0.145
1244 | 0.1035 | 0.1504
1246 | 0.1062 | 0.1563
1248 | 0.1129 | 0.1634
1250 | 0.1177 | 0.169
1252 | 0.1255 | 0.1773
1254 | 0.1301 | 0.1828
1256 | 0.1349 | 0.1889
1258 | 0.1417 | 0.197
1260 | 0.1461 | 0.2008
1262 | 0.1539 | 0.2096
1264 | 0.1591 | 0.2161
1266 | 0.1654 | 0.2226
1268 | 0.1736 | 0.2319
1270 | 0.1799 | 0.24
1272 | 0.1875 | 0.2471
1274 | 0.1954 | 0.2542
1276 | 0.2018 | 0.2607
1278 | 0.2084 | 0.2686
1280 | 0.2153 | 0.277
1282 | 0.2242 | 0.2839
1284 | 0.2316 | 0.2914
1286 | 0.2382 | 0.3003
1288 | 0.2432 | 0.3063
1290 | 0.2486 | 0.313
1292 | 0.2555 | 0.3198
1294 | 0.2607 | 0.324
1296 | 0.2668 | 0.3306
1298 | 0.274 | 0.3381
1300 | 0.2801 | 0.3429
1302 | 0.2863 | 0.3495
1304 | 0.2928 | 0.3567
1306 | 0.2979 | 0.3622
1308 | 0.3019 | 0.3669
1310 | 0.3069 | 0.3714
1312 | 0.3119 | 0.3756
1314 | 0.3155 | 0.3786
1316 | 0.3205 | 0.3842
1318 | 0.3265 | 0.3915
1320 | 0.3303 | 0.3964
1322 | 0.3365 | 0.4003
1324 | 0.3393 | 0.4014
1326 | 0.3425 | 0.4049
1328 | 0.3448 | 0.4069
1330 | 0.3492 | 0.4104
1332 | 0.3509 | 0.4141
1334 | 0.353 | 0.4161
1336 | 0.3544 | 0.4174
1338 | 0.3545 | 0.4184
1340 | 0.3576 | 0.4216
1342 | 0.3618 | 0.4241
1344 | 0.3642 | 0.4237
1346 | 0.3636 | 0.4277
1348 | 0.3666 | 0.4303
1350 | 0.3696 | 0.4301
1352 | 0.3692 | 0.4312
1354 | 0.3708 | 0.4312
1356 | 0.3722 | 0.4337
1358 | 0.3716 | 0.4338
1360 | 0.3688 | 0.4303
1362 | 0.3689 | 0.4311
1364 | 0.3687 | 0.4288
1366 | 0.3659 | 0.4258
1368 | 0.3683 | 0.4235
1370 | 0.3683 | 0.4251
1372 | 0.3672 | 0.4249
1374 | 0.3633 | 0.4204
1376 | 0.3616 | 0.4173
1378 | 0.3641 | 0.4198
1380 | 0.3612 | 0.4175
1382 | 0.3603 | 0.4139
1384 | 0.357 | 0.4111
1386 | 0.3554 | 0.4095
1388 | 0.3524 | 0.4052
1390 | 0.352 | 0.4046
1392 | 0.349 | 0.4014
1394 | 0.3482 | 0.4009
1396 | 0.3453 | 0.3978
1398 | 0.3425 | 0.3935
1400 | 0.3392 | 0.39
1402 | 0.3375 | 0.388
1404 | 0.3345 | 0.3837
1406 | 0.3304 | 0.3798
1408 | 0.3254 | 0.3761
1410 | 0.3231 | 0.3713
1412 | 0.3205 | 0.3672
1414 | 0.3182 | 0.3645
1416 | 0.3144 | 0.3607
1418 | 0.3097 | 0.3559
1420 | 0.3059 | 0.3515
1422 | 0.3021 | 0.3466
1424 | 0.2999 | 0.3427
1426 | 0.2958 | 0.3389
1428 | 0.2934 | 0.3382
1430 | 0.2898 | 0.3317
1432 | 0.2857 | 0.3252
1434 | 0.2816 | 0.3194
1436 | 0.2762 | 0.3149
1438 | 0.2746 | 0.312
1440 | 0.2704 | 0.3082
1442 | 0.2679 | 0.3044
1444 | 0.266 | 0.3024
1446 | 0.26 | 0.2956
1448 | 0.2549 | 0.2907
1450 | 0.2532 | 0.2892
1452 | 0.2468 | 0.2831
1454 | 0.2415 | 0.2772
1456 | 0.2424 | 0.2736
1458 | 0.2372 | 0.27
1460 | 0.2351 | 0.2648
1462 | 0.2327 | 0.2605
1464 | 0.2278 | 0.2581
1466 | 0.2235 | 0.2517
1468 | 0.2227 | 0.2475
1470 | 0.217 | 0.2433
1472 | 0.2132 | 0.2389
1474 | 0.2102 | 0.2345
1476 | 0.2083 | 0.2311
1478 | 0.205 | 0.2269
1480 | 0.2009 | 0.2252
1482 | 0.1978 | 0.2204
1484 | 0.1956 | 0.2186
1486 | 0.1943 | 0.2173
1488 | 0.1911 | 0.2125
1490 | 0.188 | 0.2071
1492 | 0.1849 | 0.2027
1494 | 0.1829 | 0.1987
1496 | 0.1815 | 0.1976
1498 | 0.1792 | 0.1956
1500 | 0.1755 | 0.192
1502 | 0.1735 | 0.188
1504 | 0.1715 | 0.1852
1506 | 0.1695 | 0.1822
1508 | 0.168 | 0.1802
1510 | 0.1666 | 0.1789
1512 | 0.1625 | 0.1737
1514 | 0.1611 | 0.1707
1516 | 0.1595 | 0.1699
1518 | 0.1593 | 0.1688
1520 | 0.1604 | 0.1684
1522 | 0.1562 | 0.1629
1524 | 0.1562 | 0.1609
1526 | 0.1558 | 0.1603
1528 | 0.1534 | 0.1586
1530 | 0.1517 | 0.156
1532 | 0.1536 | 0.1547
1534 | 0.1517 | 0.1508
1536 | 0.1519 | 0.1544
1538 | 0.1503 | 0.1489
1540 | 0.1516 | 0.1506
1542 | 0.1512 | 0.1464
1544 | 0.1503 | 0.146
1546 | 0.1467 | 0.1454
1548 | 0.1489 | 0.1454
1550 | 0.1502 | 0.1463
1552 | 0.1502 | 0.1439
1554 | 0.1499 | 0.1426
1556 | 0.1495 | 0.1433
1558 | 0.1551 | 0.1393
1560 | 0.1548 | 0.1436
1562 | 0.1566 | 0.1441
1564 | 0.1576 | 0.1447
1566 | 0.1562 | 0.1465
1568 | 0.1541 | 0.1443
1570 | 0.156 | 0.1445
1572 | 0.159 | 0.1461
1574 | 0.1628 | 0.1466
1576 | 0.165 | 0.1469
1578 | 0.1655 | 0.1485
1580 | 0.1671 | 0.1488
1582 | 0.1711 | 0.1492
1584 | 0.1702 | 0.1501
1586 | 0.1715 | 0.1496
1588 | 0.1737 | 0.1522
1590 | 0.1764 | 0.1552
1592 | 0.1795 | 0.1588
1594 | 0.181 | 0.161
1596 | 0.1829 | 0.1623
1598 | 0.187 | 0.164
1600 | 0.1926 | 0.166
1602 | 0.1958 | 0.1668
1604 | 0.1986 | 0.1676
1606 | 0.1996 | 0.1696
1608 | 0.2024 | 0.1737
1610 | 0.206 | 0.1765
1612 | 0.2077 | 0.1788
1614 | 0.2097 | 0.1817
1616 | 0.2157 | 0.1825
1618 | 0.2203 | 0.1869
1620 | 0.224 | 0.1881
1622 | 0.2251 | 0.1906
1624 | 0.2287 | 0.1951
1626 | 0.2332 | 0.1976
1628 | 0.238 | 0.2002
1630 | 0.2389 | 0.2031
1632 | 0.241 | 0.205
1634 | 0.2469 | 0.2076
1636 | 0.2532 | 0.2129
1638 | 0.258 | 0.216
1640 | 0.2596 | 0.219
1642 | 0.2672 | 0.2267
1644 | 0.2711 | 0.2283
1646 | 0.2776 | 0.2325
1648 | 0.2728 | 0.2337
1650 | 0.2794 | 0.2352