## Sheet1
Wavelength | Ts | Tp | ER
(nm) | (%) | (%)
1150 | 0.0615 | 97.274 | 1581.691
1152 | 0.0644 | 97.38 | 1512.112
1154 | 0.0575 | 97.569 | 1696.852
1156 | 0.0561 | 97.915 | 1745.365 | Polarized Beamsplitter Cube N-SF1, Coating: 1200 nm-1600 nm, Tp:Ts>1000:1 This file indicates a typical data and there may be differences between product batches. If you have any questions, please contact LBTEK Technical Support. To quote this data, please indicate that the data source is from LBTEK.
1158 | 0.0565 | 98.095 | 1736.195
1160 | 0.0567 | 97.952 | 1727.549
1162 | 0.0549 | 98.064 | 1786.23
1164 | 0.0552 | 98.202 | 1779.022
1166 | 0.0523 | 98.533 | 1883.996
1168 | 0.0485 | 98.503 | 2030.99
1170 | 0.0465 | 98.346 | 2114.968
1172 | 0.0501 | 98.39 | 1963.872
1174 | 0.0507 | 98.462 | 1942.051 | LBTEK Mall：www.lbtek.com Tel：0731-84165699 LBTEK Technical Support E-mail：service@lbtek.com
1176 | 0.0468 | 98.451 | 2103.654
1178 | 0.0415 | 98.466 | 2372.675
1180 | 0.0389 | 98.564 | 2533.779
1182 | 0.0383 | 98.854 | 2581.044
1184 | 0.045 | 98.848 | 2196.622
1186 | 0.0504 | 98.866 | 1961.627
1188 | 0.0459 | 98.85 | 2153.595
1190 | 0.042 | 98.946 | 2355.857
1192 | 0.0411 | 99.141 | 2412.19
1194 | 0.0429 | 99.07 | 2309.324
1196 | 0.0437 | 98.919 | 2263.593
1198 | 0.0435 | 98.899 | 2273.54
1200 | 0.0438 | 98.894 | 2257.854
1202 | 0.0447 | 98.942 | 2213.468
1204 | 0.0471 | 98.965 | 2101.168
1206 | 0.0484 | 98.898 | 2043.347
1208 | 0.0474 | 98.817 | 2084.747
1210 | 0.0469 | 98.845 | 2107.569
1212 | 0.0439 | 98.97 | 2254.442
1214 | 0.04 | 99.028 | 2475.7
1216 | 0.0427 | 98.868 | 2315.41
1218 | 0.0445 | 98.787 | 2219.933
1220 | 0.0446 | 98.745 | 2214.013
1222 | 0.043 | 98.668 | 2294.605
1224 | 0.0391 | 98.611 | 2522.02
1226 | 0.0394 | 98.551 | 2501.294
1228 | 0.0436 | 98.51 | 2259.404
1230 | 0.0424 | 98.704 | 2327.925
1232 | 0.0399 | 98.559 | 2470.15
1234 | 0.0382 | 98.481 | 2578.037
1236 | 0.0387 | 98.67 | 2549.612
1238 | 0.0372 | 98.445 | 2646.371
1240 | 0.0377 | 98.384 | 2609.655
1242 | 0.0389 | 98.392 | 2529.357
1244 | 0.0382 | 98.326 | 2573.979
1246 | 0.0418 | 98.33 | 2352.392
1248 | 0.0477 | 98.283 | 2060.44
1250 | 0.0315 | 98.348 | 3122.159
1252 | 0.0381 | 98.507 | 2585.486
1254 | 0.0395 | 98.422 | 2491.696
1256 | 0.0383 | 98.264 | 2565.64
1258 | 0.0364 | 98.18 | 2697.253
1260 | 0.028 | 97.992 | 3499.714
1262 | 0.0309 | 98.235 | 3179.126
1264 | 0.0328 | 98.433 | 3001.006
1266 | 0.0334 | 98.51 | 2949.401
1268 | 0.0303 | 98.507 | 3251.056
1270 | 0.0256 | 98.407 | 3844.023
1272 | 0.023 | 98.141 | 4267
1274 | 0.0231 | 98.179 | 4250.173
1276 | 0.0238 | 98.161 | 4124.412
1278 | 0.0223 | 98.089 | 4398.61
1280 | 0.0223 | 98.198 | 4403.498
1282 | 0.0201 | 98.397 | 4895.373
1284 | 0.019 | 98.405 | 5179.211
1286 | 0.0203 | 98.422 | 4848.374
1288 | 0.0224 | 98.44 | 4394.643
1290 | 0.0224 | 98.485 | 4396.652
1292 | 0.0215 | 98.55 | 4583.721
1294 | 0.0188 | 98.559 | 5242.5
1296 | 0.0166 | 98.445 | 5930.422
1298 | 0.0181 | 98.365 | 5434.53
1300 | 0.0191 | 98.406 | 5152.147
1302 | 0.0187 | 98.404 | 5262.246
1304 | 0.0183 | 98.374 | 5375.628
1306 | 0.0159 | 98.357 | 6185.975
1308 | 0.0138 | 98.365 | 7127.899
1310 | 0.0148 | 98.365 | 6646.284
1312 | 0.0146 | 98.355 | 6736.644
1314 | 0.0143 | 98.353 | 6877.832
1316 | 0.0118 | 98.27 | 8327.966
1318 | 0.0079 | 98.09 | 12416.46
1320 | 0.0111 | 98.203 | 8847.117
1322 | 0.0123 | 98.489 | 8007.236
1324 | 0.0111 | 98.542 | 8877.658
1326 | 0.0117 | 98.343 | 8405.385
1328 | 0.0105 | 98.189 | 9351.333
1330 | 0.0064 | 98.211 | 15345.46875
1332 | 0.009 | 98.198 | 10910.89
1334 | 0.0126 | 98.164 | 7790.794
1336 | 0.0135 | 98.154 | 7270.667
1338 | 0.0139 | 98.122 | 7059.137
1340 | 0.0052 | 98.144 | 18873.85
1342 | 0.0007 | 98.332 | 140474.3
1344 | 0.0036 | 98.091 | 27247.5
1346 | 0.0119 | 98.126 | 8245.882
1348 | 0.0257 | 98.312 | 3825.37
1350 | 0.0059 | 98.04 | 16616.95
1352 | 0.0128 | 98.052 | 7660.3125
1354 | 0.0102 | 98.061 | 9613.824
1356 | 0.0099 | 98.112 | 9910.303
1358 | 0.0152 | 98.096 | 6453.684
1360 | 0.0213 | 98.13 | 4607.042
1362 | 0.0199 | 98.158 | 4932.563
1364 | 0.0209 | 98.085 | 4693.062
1366 | 0.0193 | 97.964 | 5075.855
1368 | 0.0154 | 97.85 | 6353.896
1370 | 0.0199 | 97.897 | 4919.447
1372 | 0.0264 | 98.055 | 3714.205
1374 | 0.0261 | 98.051 | 3756.743
1376 | 0.0276 | 98.123 | 3555.181
1378 | 0.0227 | 98.026 | 4318.326
1380 | 0.0191 | 97.929 | 5127.173
1382 | 0.0264 | 97.943 | 3709.962
1384 | 0.0296 | 97.925 | 3308.277
1386 | 0.0289 | 97.878 | 3386.782
1388 | 0.0275 | 97.885 | 3559.455
1390 | 0.0291 | 97.945 | 3365.808
1392 | 0.0296 | 97.763 | 3302.804
1394 | 0.033 | 97.576 | 2956.848
1396 | 0.037 | 97.487 | 2634.784
1398 | 0.0376 | 97.661 | 2597.367
1400 | 0.0371 | 97.703 | 2633.504
1402 | 0.0323 | 97.611 | 3022.012
1404 | 0.0306 | 97.474 | 3185.425
1406 | 0.037 | 97.314 | 2630.108
1408 | 0.0403 | 97.235 | 2412.779
1410 | 0.0366 | 97.306 | 2658.634
1412 | 0.0342 | 97.328 | 2845.848
1414 | 0.029 | 97.165 | 3350.517
1416 | 0.0272 | 97.011 | 3566.581
1418 | 0.0328 | 96.941 | 2955.518
1420 | 0.0353 | 96.871 | 2744.221
1422 | 0.0341 | 96.819 | 2839.267
1424 | 0.0333 | 96.87 | 2909.009
1426 | 0.0301 | 97.063 | 3224.684
1428 | 0.0325 | 97.115 | 2988.154
1430 | 0.037 | 97.13 | 2625.135
1432 | 0.0384 | 96.966 | 2525.15625
1434 | 0.0396 | 96.915 | 2447.348
1436 | 0.0326 | 96.963 | 2974.325
1438 | 0.0277 | 97.008 | 3502.094
1440 | 0.0297 | 97.084 | 3268.822
1442 | 0.0357 | 97.326 | 2726.218
1444 | 0.0449 | 97.36 | 2168.374
1446 | 0.0543 | 97.451 | 1794.678
1448 | 0.0334 | 97.448 | 2917.605
1450 | 0.0342 | 97.294 | 2844.854
1452 | 0.0374 | 97.372 | 2603.529
1454 | 0.0394 | 97.364 | 2471.168
1456 | 0.0433 | 97.421 | 2249.908
1458 | 0.037 | 97.42 | 2632.973
1460 | 0.0332 | 97.477 | 2936.054
1462 | 0.0355 | 97.543 | 2747.69
1464 | 0.0372 | 97.816 | 2629.462
1466 | 0.0425 | 97.765 | 2300.353
1468 | 0.0401 | 97.592 | 2433.716
1470 | 0.0422 | 97.6 | 2312.796
1472 | 0.036 | 97.645 | 2712.361
1474 | 0.0343 | 97.56 | 2844.315
1476 | 0.0404 | 97.697 | 2418.243
1478 | 0.0411 | 97.932 | 2382.774
1480 | 0.0403 | 98.021 | 2432.283
1482 | 0.041 | 97.95 | 2389.024
1484 | 0.0334 | 97.83 | 2929.042
1486 | 0.0304 | 97.83 | 3218.092
1488 | 0.0337 | 97.895 | 2904.896
1490 | 0.0378 | 97.97 | 2591.799
1492 | 0.0414 | 97.889 | 2364.469
1494 | 0.0425 | 97.848 | 2302.306
1496 | 0.0374 | 97.834 | 2615.882
1498 | 0.0353 | 97.984 | 2775.751
1500 | 0.0383 | 98.147 | 2562.585
1502 | 0.0411 | 98.161 | 2388.345
1504 | 0.0394 | 98.04 | 2488.325
1506 | 0.0328 | 97.935 | 2985.823
1508 | 0.0294 | 97.916 | 3330.476
1510 | 0.0285 | 97.942 | 3436.561
1512 | 0.0317 | 98.15 | 3096.215
1514 | 0.0346 | 98.291 | 2840.78
1516 | 0.0361 | 98.307 | 2723.186
1518 | 0.0313 | 98.084 | 3133.674
1520 | 0.0274 | 97.991 | 3576.314
1522 | 0.029 | 97.965 | 3378.103
1524 | 0.0338 | 97.922 | 2897.101
1526 | 0.0334 | 98.02 | 2934.731
1528 | 0.027 | 98.205 | 3637.222
1530 | 0.0272 | 98.262 | 3612.574
1532 | 0.0182 | 98.076 | 5388.791
1534 | 0.0191 | 98.039 | 5132.932
1536 | 0.0243 | 98.02 | 4033.745
1538 | 0.0305 | 98.082 | 3215.803
1540 | 0.0292 | 98.302 | 3366.507
1542 | 0.0333 | 98.234 | 2949.97
1544 | 0.0314 | 98.051 | 3122.643
1546 | 0.0289 | 97.996 | 3390.865
1548 | 0.0268 | 98.052 | 3658.657
1550 | 0.0215 | 98.332 | 4573.581
1552 | 0.0286 | 98.289 | 3436.678
1554 | 0.0284 | 98.09 | 3453.873
1556 | 0.0217 | 97.995 | 4515.899
1558 | 0.0216 | 98.095 | 4541.435
1560 | 0.0296 | 98.323 | 3321.723
1562 | 0.0274 | 98.284 | 3587.007
1564 | 0.0233 | 98.155 | 4212.661
1566 | 0.0232 | 98.133 | 4229.871
1568 | 0.0168 | 98.098 | 5839.167
1570 | 0.0232 | 98.108 | 4228.793
1572 | 0.0299 | 98.087 | 3280.502
1574 | 0.038 | 98.184 | 2583.789
1576 | 0.0318 | 98.317 | 3091.73
1578 | 0.0252 | 98.377 | 3903.849
1580 | 0.0237 | 98.322 | 4148.608
1582 | 0.0284 | 98.15 | 3455.986
1584 | 0.0336 | 98.075 | 2918.899
1586 | 0.0286 | 98.108 | 3430.35
1588 | 0.0281 | 98.075 | 3490.214
1590 | 0.026 | 98.164 | 3775.538
1592 | 0.0255 | 98.319 | 3855.647
1594 | 0.03 | 98.219 | 3273.967
1596 | 0.0344 | 98.126 | 2852.5
1598 | 0.0293 | 98.247 | 3353.14
1600 | 0.0261 | 98.201 | 3762.49
1602 | 0.0235 | 98.069 | 4173.149
1604 | 0.0233 | 98.255 | 4216.953
1606 | 0.0323 | 98.351 | 3044.923
1608 | 0.0396 | 98.176 | 2479.192
1610 | 0.0416 | 98.088 | 2357.885
1612 | 0.0359 | 98.215 | 2735.794
1614 | 0.0364 | 98.107 | 2695.247
1616 | 0.0433 | 98.022 | 2263.788
1618 | 0.0512 | 98.161 | 1917.207
1620 | 0.0527 | 98.21 | 1863.567
1622 | 0.0581 | 98.211 | 1690.379
1624 | 0.0516 | 98.056 | 1900.31
1626 | 0.0463 | 97.956 | 2115.68
1628 | 0.0562 | 97.888 | 1741.779
1630 | 0.0624 | 97.769 | 1566.811
1632 | 0.0639 | 97.784 | 1530.266
1634 | 0.0654 | 97.959 | 1497.844
1636 | 0.0564 | 97.909 | 1735.975
1638 | 0.0522 | 97.929 | 1876.034
1640 | 0.0516 | 97.953 | 1898.314
1642 | 0.0544 | 98.011 | 1801.673
1644 | 0.063 | 97.966 | 1555.016
1646 | 0.1011 | 97.72 | 966.5678
1648 | 0.0844 | 97.713 | 1157.737
1650 | 0.0841 | 97.709 | 1161.819