## Sheet1
Wavelength | Ts | Tp | ER
(nm) | (%) | (%)
350 | 0.0039 | -0.046 | -11.79487
352 | 0.0009 | 0.0038 | 4.222222
354 | 0.0013 | 0.0099 | 7.615385
356 | -0.002 | 0.0155 | -7.75 | Polarized Beamsplitter Cube N-SF1, Coating: 420 nm-680 nm, Tp:Ts>1000:1 This file indicates a typical data and there may be differences between product batches. If you have any questions, please contact LBTEK Technical Support. To quote this data, please indicate that the data source is from LBTEK.
358 | -0.001 | -0.044 | 44
360 | -0.001 | 0.0429 | -42.9
362 | 0.0049 | 0.0306 | 6.244898
364 | -0.002 | 0.3962 | -198.1
366 | 0.0061 | 1.2938 | 212.0984
368 | 0.0148 | 3.1887 | 215.4527
370 | 0.0148 | 6.2016 | 419.027
372 | 0.0301 | 10.589 | 351.794
374 | 0.0395 | 16.075 | 406.962 | LBTEK Mall：www.lbtek.com Tel：0731-84165699 LBTEK Technical Support E-mail：service@lbtek.com
376 | 0.0385 | 22.116 | 574.4416
378 | 0.0587 | 28.605 | 487.3083
380 | 0.0845 | 35.433 | 419.3254
382 | 0.1127 | 41.883 | 371.6327
384 | 0.1295 | 47.858 | 369.5598
386 | 0.1281 | 53.381 | 416.7135
388 | 0.1132 | 58.262 | 514.682
390 | 0.0821 | 62.615 | 762.6675
392 | 0.0538 | 66.563 | 1237.23
394 | 0.0328 | 70.026 | 2134.939
396 | 0.0266 | 73.098 | 2748.045
398 | 0.0246 | 75.663 | 3075.732
400 | 0.0243 | 78.057 | 3212.222
402 | 0.0239 | 80.287 | 3359.289
404 | 0.0246 | 82.108 | 3337.724
406 | 0.0261 | 83.724 | 3207.816
408 | 0.0264 | 85.225 | 3228.22
410 | 0.0292 | 86.519 | 2962.979
412 | 0.0295 | 87.392 | 2962.441
414 | 0.0303 | 88.218 | 2911.485
416 | 0.0329 | 89.0918 | 2707.957
418 | 0.0376 | 90.254 | 2400.372
420 | 0.0384 | 90.2895 | 2351.289
422 | 0.0357 | 90.325 | 2530.112
424 | 0.0392 | 90.3605 | 2305.115
426 | 0.0364 | 90.396 | 2483.407
428 | 0.0379 | 90.423 | 2385.831
430 | 0.0377 | 90.484 | 2400.106
432 | 0.0337 | 90.494 | 2685.282
434 | 0.0355 | 91.01 | 2563.662
436 | 0.0325 | 91.176 | 2805.415
438 | 0.0305 | 91.539 | 3001.279
440 | 0.0315 | 91.878 | 2916.762
442 | 0.0312 | 92.139 | 2953.173
444 | 0.0329 | 92.563 | 2813.465
446 | 0.0338 | 92.746 | 2743.964
448 | 0.0347 | 92.926 | 2677.983
450 | 0.0359 | 93.193 | 2595.905
452 | 0.0375 | 93.486 | 2492.96
454 | 0.0372 | 93.846 | 2522.742
456 | 0.0365 | 93.972 | 2574.575
458 | 0.0349 | 94.236 | 2700.172
460 | 0.0351 | 94.477 | 2691.652
462 | 0.0354 | 94.474 | 2668.757
464 | 0.0344 | 94.667 | 2751.948
466 | 0.0331 | 94.754 | 2862.659
468 | 0.0343 | 94.873 | 2765.977
470 | 0.0325 | 94.885 | 2919.538
472 | 0.0343 | 94.808 | 2764.082
474 | 0.033 | 94.945 | 2877.121
476 | 0.0319 | 94.978 | 2977.367
478 | 0.0324 | 95.102 | 2935.247
480 | 0.0331 | 95.135 | 2874.169
482 | 0.0346 | 95.072 | 2747.746
484 | 0.0332 | 95.075 | 2863.705
486 | 0.0297 | 95.127 | 3202.929
488 | 0.0332 | 95.232 | 2868.434
490 | 0.0359 | 95.235 | 2652.786
492 | 0.0366 | 95.36 | 2605.464
494 | 0.0382 | 95.437 | 2498.351
496 | 0.0371 | 95.48 | 2573.585
498 | 0.0303 | 95.557 | 3153.696
500 | 0.0316 | 95.564 | 3024.177
502 | 0.0295 | 95.623 | 3241.458
504 | 0.0291 | 95.707 | 3288.9
506 | 0.0265 | 95.961 | 3621.17
508 | 0.0236 | 95.993 | 4067.5
510 | 0.0226 | 96.015 | 4248.451
512 | 0.023 | 96.066 | 4176.783
514 | 0.0218 | 96.185 | 4412.156
516 | 0.0228 | 96.241 | 4221.096
518 | 0.0238 | 96.379 | 4049.538
520 | 0.0218 | 96.378 | 4421.009
522 | 0.0242 | 96.415 | 3984.091
524 | 0.0192 | 96.27 | 5014.0625
526 | 0.0239 | 96.553 | 4039.874
528 | 0.0225 | 96.736 | 4299.378
530 | 0.0221 | 96.784 | 4379.367
532 | 0.0253 | 96.886 | 3829.486
534 | 0.0187 | 96.857 | 5179.519
536 | 0.0209 | 96.923 | 4637.464
538 | 0.0221 | 97.213 | 4398.778
540 | 0.0294 | 97.067 | 3301.599
542 | 0.0167 | 97.127 | 5815.988
544 | 0.0196 | 97.271 | 4962.806
546 | 0.0221 | 97.494 | 4411.493
548 | 0.0248 | 97.419 | 3928.185
550 | 0.033 | 97.526 | 2955.333
552 | 0.0249 | 97.72 | 3924.498
554 | 0.0329 | 97.626 | 2967.356
556 | 0.0337 | 97.643 | 2897.418
558 | 0.0413 | 97.75 | 2366.828
560 | 0.0394 | 97.702 | 2479.746
562 | 0.0386 | 97.609 | 2528.731
564 | 0.0402 | 97.559 | 2426.841
566 | 0.0368 | 97.809 | 2657.853
568 | 0.0432 | 97.797 | 2263.819
570 | 0.0375 | 97.648 | 2603.947
572 | 0.0429 | 97.5 | 2272.727
574 | 0.042 | 97.479 | 2320.929
576 | 0.0411 | 97.333 | 2368.2
578 | 0.0388 | 97.14 | 2503.608
580 | 0.0395 | 97.015 | 2456.076
582 | 0.0415 | 96.782 | 2332.096
584 | 0.0392 | 96.757 | 2468.291
586 | 0.0437 | 96.505 | 2208.352
588 | 0.0413 | 96.236 | 2330.169
590 | 0.0432 | 95.995 | 2222.106
592 | 0.0458 | 95.781 | 2091.288
594 | 0.0472 | 95.319 | 2019.47
596 | 0.0381 | 95.089 | 2495.774
598 | 0.0388 | 94.87 | 2445.103
600 | 0.044 | 94.611 | 2150.25
602 | 0.0456 | 94.382 | 2069.781
604 | 0.0425 | 94.203 | 2216.541
606 | 0.0447 | 93.878 | 2100.179
608 | 0.0513 | 93.733 | 1827.154
610 | 0.0545 | 93.557 | 1716.642
612 | 0.0485 | 93.458 | 1926.969
614 | 0.0519 | 93.131 | 1794.432
616 | 0.053 | 93.378 | 1761.849
618 | 0.0544 | 93.203 | 1713.29
620 | 0.0576 | 93.258 | 1619.0625
622 | 0.0608 | 93.279 | 1534.194
624 | 0.0566 | 93.335 | 1649.028
626 | 0.0613 | 93.396 | 1523.589
628 | 0.0644 | 93.472 | 1451.429
630 | 0.0643 | 93.621 | 1456.003
632 | 0.0603 | 93.731 | 1554.411
634 | 0.0571 | 94.036 | 1646.865
636 | 0.0588 | 94.258 | 1603.027
638 | 0.0504 | 94.389 | 1872.798
640 | 0.0541 | 94.337 | 1743.752
642 | 0.0562 | 94.613 | 1683.505
644 | 0.0591 | 94.884 | 1605.482
646 | 0.0501 | 95.238 | 1900.958
648 | 0.0466 | 95.607 | 2051.652
650 | 0.0525 | 95.695 | 1822.762
652 | 0.0493 | 95.721 | 1941.602
654 | 0.048 | 96.13 | 2002.708
656 | 0.049 | 96.289 | 1965.082
658 | 0.0548 | 96.434 | 1759.745
660 | 0.0494 | 96.495 | 1953.34
662 | 0.047 | 96.779 | 2059.128
664 | 0.0492 | 96.828 | 1968.049
666 | 0.0512 | 96.886 | 1892.305
668 | 0.0471 | 97.005 | 2059.554
670 | 0.0442 | 96.854 | 2191.267
672 | 0.0477 | 96.949 | 2032.474
674 | 0.0469 | 96.864 | 2065.33
676 | 0.0484 | 96.892 | 2001.901
678 | 0.0516 | 96.791 | 1875.795
680 | 0.0496 | 96.532 | 1946.21
682 | 0.0509 | 96.533 | 1896.523
684 | 0.0515 | 96.609 | 1875.903
686 | 0.0454 | 96.424 | 2123.877
688 | 0.0566 | 96.259 | 1700.689
690 | 0.0619 | 95.888 | 1549.079
692 | 0.0596 | 95.675 | 1605.285
694 | 0.063 | 95.548 | 1516.635
696 | 0.0684 | 95.422 | 1395.058
698 | 0.0696 | 95.27 | 1368.822
700 | 0.0711 | 95.135 | 1338.045
702 | 0.0748 | 95.075 | 1271.056
704 | 0.0784 | 94.891 | 1210.344
706 | 0.0886 | 94.779 | 1069.74
708 | 0.0882 | 94.666 | 1073.311
710 | 0.1019 | 94.624 | 928.5967
712 | 0.1093 | 94.582 | 865.3431
714 | 0.1147 | 94.607 | 824.8213
716 | 0.1302 | 94.346 | 724.6237
718 | 0.1302 | 94.337 | 724.5545
720 | 0.1534 | 94.235 | 614.309
722 | 0.158 | 94.157 | 595.9304
724 | 0.1847 | 94.303 | 510.5739
726 | 0.1991 | 94.255 | 473.4053
728 | 0.2343 | 94.337 | 402.6334
730 | 0.2531 | 94.161 | 372.0308
732 | 0.2835 | 94.225 | 332.3633
734 | 0.3274 | 94.221 | 287.7856
736 | 0.376 | 94.318 | 250.8457
738 | 0.426 | 94.102 | 220.8967
740 | 0.4975 | 94.046 | 189.0372
742 | 0.5943 | 94.278 | 158.6371
744 | 0.6972 | 94.102 | 134.9713
746 | 0.8262 | 93.96 | 113.7255
748 | 1.0184 | 94.11 | 92.40966
750 | 1.2288 | 94.036 | 76.52669