## Sheet1
Wavelength | Reflection
| S1,S3 | S2,S4
(nm) | (%) | (%)
1450 | 0.4827 | 0.4592
1452 | 0.4589 | 0.4371
1454 | 0.4375 | 0.4175 | PBS22-1550 Laser Line Polarized Beamsplitter Cube UVFS, Design Wavelength: 1550 nm, Tp:Ts>3000:1 This file indicates a typical data and there may be differences between product batches. If you have any questions, please contact LBTEK Technical Support. To quote this data, please indicate that the data source is from LBTEK.
1456 | 0.423 | 0.4045
1458 | 0.406 | 0.385
1460 | 0.3877 | 0.3637
1462 | 0.3709 | 0.3501
1464 | 0.3533 | 0.3342
1466 | 0.341 | 0.3185
1468 | 0.3257 | 0.3024
1470 | 0.311 | 0.2851
1472 | 0.2954 | 0.2697
1474 | 0.2802 | 0.2593 | LBTEK Mall：www.lbtek.com Tel：0731-84165699 LBTEK Technical Support E-mail：service@lbtek.com
1476 | 0.2689 | 0.2484
1478 | 0.2557 | 0.2354
1480 | 0.2427 | 0.2206
1482 | 0.2308 | 0.2055
1484 | 0.2183 | 0.1912
1486 | 0.2081 | 0.184
1488 | 0.1955 | 0.1732
1490 | 0.1823 | 0.1617
1492 | 0.1705 | 0.1498
1494 | 0.1621 | 0.138
1496 | 0.1538 | 0.1276
1498 | 0.147 | 0.1218
1500 | 0.1387 | 0.1144
1502 | 0.1299 | 0.104
1504 | 0.123 | 0.0939
1506 | 0.1153 | 0.086
1508 | 0.1067 | 0.0789
1510 | 0.1003 | 0.0742
1512 | 0.094 | 0.0696
1514 | 0.088 | 0.0644
1516 | 0.0842 | 0.0564
1518 | 0.0783 | 0.045
1520 | 0.0747 | 0.041
1522 | 0.071 | 0.042
1524 | 0.0647 | 0.0373
1526 | 0.0589 | 0.0321
1528 | 0.057 | 0.0287
1530 | 0.0549 | 0.0229
1532 | 0.0524 | 0.021
1534 | 0.0478 | 0.0194
1536 | 0.0482 | 0.0193
1538 | 0.0517 | 0.0198
1540 | 0.0469 | 0.0112
1542 | 0.0429 | 0.0005
1544 | 0.0437 | 0.0047
1546 | 0.043 | 0.0071
1548 | 0.0425 | 0.0126
1550 | 0.045 | 0.0061
1552 | 0.0423 | 0.0071
1554 | 0.0432 | 0.0038
1556 | 0.0436 | 0.0044
1558 | 0.0449 | 0.0066
1560 | 0.0468 | 0.0111
1562 | 0.047 | 0.0096
1564 | 0.0514 | 0.01
1566 | 0.0543 | 0.0121
1568 | 0.0574 | 0.0166
1570 | 0.0587 | 0.0213
1572 | 0.0596 | 0.0214
1574 | 0.0625 | 0.024
1576 | 0.0663 | 0.0252
1578 | 0.0722 | 0.0265
1580 | 0.0742 | 0.0315
1582 | 0.0843 | 0.0385
1584 | 0.0928 | 0.0454
1586 | 0.0945 | 0.05
1588 | 0.1032 | 0.052
1590 | 0.1086 | 0.0565
1592 | 0.1129 | 0.0642
1594 | 0.1147 | 0.0681
1596 | 0.1195 | 0.0732
1598 | 0.1259 | 0.0767
1600 | 0.1326 | 0.0797
1602 | 0.14 | 0.0873
1604 | 0.1477 | 0.0975
1606 | 0.1528 | 0.1038
1608 | 0.1614 | 0.1141
1610 | 0.171 | 0.1197
1612 | 0.1785 | 0.1207
1614 | 0.1847 | 0.1276
1616 | 0.1923 | 0.1392
1618 | 0.2039 | 0.1515
1620 | 0.2158 | 0.1627
1622 | 0.2221 | 0.1672
1624 | 0.2296 | 0.169
1626 | 0.2376 | 0.1769
1628 | 0.2465 | 0.1889
1630 | 0.2572 | 0.2023
1632 | 0.2675 | 0.212
1634 | 0.276 | 0.2162
1636 | 0.2861 | 0.2232
1638 | 0.2956 | 0.2332
1640 | 0.3091 | 0.2447
1642 | 0.3217 | 0.2561
1644 | 0.3295 | 0.266
1646 | 0.3409 | 0.2724
1648 | 0.3536 | 0.2863
1650 | 0.3634 | 0.3001