## Sheet1
Wavelength | Reflection
| S1,S3 | S2,S4
(nm) | (%) | (%)
550 | 3.0531 | 2.5928
552 | 2.9002 | 2.4556
554 | 2.7465 | 2.3152 | PBS22-633 Laser Line Polarized Beamsplitter Cube UVFS, Design Wavelength: 633 nm, Tp:Ts>3000:1 This file indicates a typical data and there may be differences between product batches. If you have any questions, please contact LBTEK Technical Support. To quote this data, please indicate that the data source is from LBTEK.
556 | 2.6028 | 2.1824
558 | 2.4658 | 2.0566
560 | 2.3336 | 1.9369
562 | 2.2024 | 1.8268
564 | 2.0808 | 1.7146
566 | 1.9613 | 1.6089
568 | 1.8449 | 1.5048
570 | 1.7326 | 1.4053
572 | 1.6224 | 1.3087
574 | 1.5263 | 1.2172 | LBTEK Mall：www.lbtek.com Tel：0731-84165699 LBTEK Technical Support E-mail：service@lbtek.com
576 | 1.424 | 1.1315
578 | 1.3323 | 1.0513
580 | 1.2413 | 0.9726
582 | 1.1546 | 0.8986
584 | 1.0733 | 0.8291
586 | 0.9898 | 0.7576
588 | 0.9197 | 0.6954
590 | 0.8476 | 0.6366
592 | 0.779 | 0.5782
594 | 0.7181 | 0.5255
596 | 0.6558 | 0.4766
598 | 0.5996 | 0.43
600 | 0.5479 | 0.3874
602 | 0.4965 | 0.3455
604 | 0.4473 | 0.3078
606 | 0.406 | 0.2742
608 | 0.3634 | 0.2421
610 | 0.326 | 0.2138
612 | 0.2921 | 0.1887
614 | 0.2602 | 0.1655
616 | 0.2299 | 0.144
618 | 0.2041 | 0.1268
620 | 0.1798 | 0.1109
622 | 0.1589 | 0.0965
624 | 0.1402 | 0.087
626 | 0.1238 | 0.0772
628 | 0.1109 | 0.072
630 | 0.0978 | 0.0675
632 | 0.0894 | 0.0647
634 | 0.0839 | 0.0652
636 | 0.0771 | 0.0667
638 | 0.0741 | 0.0701
640 | 0.0735 | 0.0741
642 | 0.0741 | 0.0824
644 | 0.0781 | 0.0917
646 | 0.0823 | 0.1025
648 | 0.0892 | 0.1147
650 | 0.0968 | 0.1285
652 | 0.1059 | 0.1422
654 | 0.1162 | 0.1589
656 | 0.1324 | 0.1778
658 | 0.1464 | 0.1964
660 | 0.1614 | 0.2191
662 | 0.1811 | 0.2412
664 | 0.1979 | 0.2643
666 | 0.2207 | 0.2896
668 | 0.2399 | 0.3134
670 | 0.2628 | 0.3404
672 | 0.2891 | 0.3672
674 | 0.3132 | 0.3966
676 | 0.339 | 0.4258
678 | 0.3652 | 0.4564
680 | 0.3907 | 0.4878
682 | 0.4231 | 0.5201
684 | 0.4536 | 0.5567
686 | 0.4854 | 0.587
688 | 0.518 | 0.6242
690 | 0.5491 | 0.6577
692 | 0.584 | 0.6932
694 | 0.6188 | 0.7322
696 | 0.652 | 0.7731
698 | 0.6916 | 0.8067
700 | 0.7197 | 0.8435