## Sheet1
Wavelength | Ts | Tp | ER
(nm) | (%) | (%)
550 | 0.008 | 0.6795 | 84.9375
552 | 0.007 | 0.7085 | 101.2143
554 | 0.001 | 0.7584 | 758.4
556 | 0.0002 | 0.7755 | 3877.5 | PBS22-633 Laser Line Polarized Beamsplitter Cube UVFS, Design Wavelength: 633 nm, Tp:Ts>3000:1 This file indicates a typical data and there may be differences between product batches. If you have any questions, please contact LBTEK Technical Support. To quote this data, please indicate that the data source is from LBTEK.
558 | 0.0018 | 0.8231 | 457.2778
560 | 0.003 | 0.9232 | 307.7333
562 | 0.001 | 1.0262 | 1026.2
564 | 0.0079 | 1.1467 | 145.1519
566 | 0.0016 | 1.2549 | 784.3125
568 | 0.003 | 1.4457 | 481.9
570 | 0.002 | 1.6168 | 808.4
572 | 0.005 | 1.8778 | 375.56
574 | 0.0009 | 2.1885 | 2431.667
576 | 0.0008 | 2.5852 | 3231.5 | LBTEK Mall：www.lbtek.com Tel：0731-84165699 LBTEK Technical Support E-mail：service@lbtek.com
578 | 0.001 | 3.0842 | 3084.2
580 | 0.0004 | 3.6666 | 9166.5
582 | 0.0008 | 4.4727 | 5590.875
584 | 0.005 | 5.4583 | 1091.66
586 | 0.0006 | 6.7521 | 11253.5
588 | 0.0042 | 8.3789 | 1994.976
590 | 0.0001 | 10.475 | 104750
592 | 0.0063 | 13.105 | 2080.159
594 | 0.0032 | 16.447 | 5139.6875
596 | 0.0037 | 20.549 | 5553.784
598 | 0.0065 | 25.434 | 3912.923
600 | 0.0069 | 31.233 | 4526.522
602 | 0.0115 | 37.706 | 3278.783
604 | 0.0117 | 44.936 | 3840.684
606 | 0.0089 | 52.529 | 5902.135
608 | 0.0073 | 60.314 | 8262.192
610 | 0.0094 | 67.833 | 7216.277
612 | 0.0145 | 74.988 | 5171.586
614 | 0.0124 | 81.272 | 6554.194
616 | 0.0143 | 86.75 | 6066.434
618 | 0.0136 | 91.052 | 6695
620 | 0.0135 | 94.232 | 6980.148
622 | 0.0158 | 96.635 | 6116.139
624 | 0.0147 | 98.15 | 6676.871
626 | 0.012 | 98.876 | 8239.667
628 | 0.011 | 99.157 | 9014.273
630 | 0.0145 | 99.397 | 6854.966
632 | 0.016 | 99.529 | 6220.5625
634 | 0.0141 | 99.638 | 7066.525
636 | 0.0145 | 99.579 | 6867.517
638 | 0.0128 | 99.618 | 7782.65625
640 | 0.0154 | 99.595 | 6467.208
642 | 0.0142 | 99.665 | 7018.662
644 | 0.0153 | 99.493 | 6502.81
646 | 0.0152 | 99.542 | 6548.816
648 | 0.0163 | 99.555 | 6107.669
650 | 0.0176 | 99.37 | 5646.023
652 | 0.0244 | 99.503 | 4077.992
654 | 0.027 | 99.382 | 3680.815
656 | 0.0345 | 99.44 | 2882.319
658 | 0.0295 | 99.305 | 3366.271
660 | 0.0454 | 99.257 | 2186.278
662 | 0.0564 | 99.226 | 1759.326
664 | 0.0744 | 99.071 | 1331.599
666 | 0.1051 | 99.01 | 942.0552
668 | 0.1378 | 98.958 | 718.1277
670 | 0.2012 | 99.023 | 492.162
672 | 0.2902 | 98.77 | 340.3515
674 | 0.4344 | 98.528 | 226.814
676 | 0.666 | 98.297 | 147.5931
678 | 1.0183 | 97.99 | 96.22901
680 | 1.6174 | 97.51 | 60.28812
682 | 2.5993 | 96.792 | 37.23772
684 | 4.232 | 95.878 | 22.65548
686 | 6.9184 | 95.198 | 13.76012
688 | 11.176 | 94.204 | 8.429134
690 | 17.619 | 93.422 | 5.302344
692 | 26.303 | 92.353 | 3.51112
694 | 37.291 | 91.3 | 2.448312
696 | 49.064 | 89.954 | 1.833401
698 | 60.417 | 88.817 | 1.470066
700 | 70.197 | 87.836 | 1.251279
#DIV/0!
#DIV/0!
#DIV/0!
#DIV/0!
#DIV/0!
#DIV/0!
#DIV/0!
#DIV/0!
#DIV/0!
#DIV/0!
#DIV/0!
#DIV/0!
#DIV/0!
#DIV/0!
#DIV/0!
#DIV/0!
#DIV/0!
#DIV/0!
#DIV/0!
#DIV/0!
#DIV/0!
#DIV/0!
#DIV/0!
#DIV/0!
#DIV/0!
#DIV/0!
#DIV/0!
#DIV/0!
#DIV/0!
#DIV/0!
#DIV/0!
#DIV/0!
#DIV/0!
#DIV/0!
#DIV/0!
#DIV/0!
#DIV/0!
#DIV/0!
#DIV/0!
#DIV/0!
#DIV/0!
#DIV/0!
#DIV/0!
#DIV/0!
#DIV/0!
#DIV/0!
#DIV/0!
#DIV/0!
#DIV/0!
#DIV/0!
#DIV/0!
#DIV/0!
#DIV/0!
#DIV/0!
#DIV/0!
#DIV/0!
#DIV/0!
#DIV/0!
#DIV/0!
#DIV/0!
#DIV/0!
#DIV/0!
#DIV/0!
#DIV/0!
#DIV/0!
#DIV/0!
#DIV/0!
#DIV/0!
#DIV/0!
#DIV/0!
#DIV/0!
#DIV/0!
#DIV/0!
#DIV/0!
#DIV/0!
#DIV/0!
#DIV/0!
#DIV/0!
#DIV/0!
#DIV/0!
#DIV/0!
#DIV/0!
#DIV/0!
#DIV/0!
#DIV/0!
#DIV/0!
#DIV/0!
#DIV/0!
#DIV/0!
#DIV/0!
#DIV/0!
#DIV/0!
#DIV/0!
#DIV/0!
#DIV/0!
#DIV/0!
#DIV/0!
#DIV/0!
#DIV/0!
#DIV/0!
#DIV/0!
#DIV/0!
#DIV/0!
#DIV/0!
#DIV/0!
#DIV/0!
#DIV/0!
#DIV/0!
#DIV/0!
#DIV/0!
#DIV/0!
#DIV/0!
#DIV/0!
#DIV/0!
#DIV/0!
#DIV/0!
#DIV/0!
#DIV/0!
#DIV/0!
#DIV/0!
#DIV/0!
#DIV/0!
#DIV/0!
#DIV/0!
#DIV/0!
#DIV/0!
#DIV/0!
#DIV/0!
#DIV/0!
#DIV/0!
#DIV/0!
#DIV/0!
#DIV/0!
#DIV/0!
#DIV/0!
#DIV/0!
#DIV/0!
#DIV/0!
#DIV/0!
#DIV/0!
#DIV/0!
#DIV/0!
#DIV/0!
#DIV/0!
#DIV/0!
#DIV/0!
#DIV/0!
#DIV/0!
#DIV/0!
#DIV/0!
#DIV/0!
#DIV/0!
#DIV/0!
#DIV/0!
#DIV/0!
#DIV/0!
#DIV/0!
#DIV/0!
#DIV/0!
#DIV/0!
#DIV/0!
#DIV/0!
#DIV/0!
#DIV/0!
#DIV/0!
#DIV/0!
#DIV/0!
#DIV/0!
#DIV/0!
#DIV/0!
#DIV/0!
#DIV/0!
#DIV/0!
#DIV/0!
#DIV/0!