## Sheet1
Wavelength | Reflection
| S1,S3 | S2,S4
(nm) | (%) | (%)
700 | 1.9132 | 1.6608
702 | 1.8166 | 1.5744
704 | 1.7344 | 1.4984 | PBS22-780 Laser Line Polarized Beamsplitter Cube UVFS, Design Wavelength: 780 nm, Tp:Ts>3000:1 This file indicates a typical data and there may be differences between product batches. If you have any questions, please contact LBTEK Technical Support. To quote this data, please indicate that the data source is from LBTEK.
706 | 1.6433 | 1.4168
708 | 1.5585 | 1.3403
710 | 1.474 | 1.2634
712 | 1.4085 | 1.1935
714 | 1.3293 | 1.1243
716 | 1.2537 | 1.0582
718 | 1.1854 | 0.9997
720 | 1.1202 | 0.938
722 | 1.0528 | 0.8767
724 | 0.9886 | 0.8216 | LBTEK Mall：www.lbtek.com Tel：0731-84165699 LBTEK Technical Support E-mail：service@lbtek.com
726 | 0.9306 | 0.7712
728 | 0.8699 | 0.7186
730 | 0.8141 | 0.6669
732 | 0.758 | 0.6191
734 | 0.7104 | 0.572
736 | 0.6628 | 0.5309
738 | 0.6139 | 0.4922
740 | 0.5738 | 0.4506
742 | 0.5278 | 0.4197
744 | 0.4843 | 0.3786
746 | 0.4449 | 0.3506
748 | 0.4093 | 0.3162
750 | 0.3792 | 0.2866
752 | 0.3431 | 0.2593
754 | 0.3115 | 0.2336
756 | 0.2818 | 0.2094
758 | 0.2542 | 0.1866
760 | 0.2274 | 0.1668
762 | 0.2041 | 0.1489
764 | 0.1843 | 0.1312
766 | 0.1618 | 0.1163
768 | 0.1453 | 0.1027
770 | 0.128 | 0.0899
772 | 0.1099 | 0.0784
774 | 0.0977 | 0.0708
776 | 0.0859 | 0.0618
778 | 0.0736 | 0.0556
780 | 0.0629 | 0.0502
782 | 0.056 | 0.0444
784 | 0.0499 | 0.0429
786 | 0.0455 | 0.0426
788 | 0.041 | 0.0435
790 | 0.0395 | 0.0435
792 | 0.035 | 0.0469
794 | 0.0374 | 0.0518
796 | 0.0374 | 0.058
798 | 0.0401 | 0.0624
800 | 0.0436 | 0.0675
802 | 0.047 | 0.0745
804 | 0.0523 | 0.0857
806 | 0.0588 | 0.096
808 | 0.069 | 0.1095
810 | 0.0749 | 0.1207
812 | 0.0861 | 0.1334
814 | 0.0961 | 0.1481
816 | 0.1085 | 0.1642
818 | 0.1206 | 0.1755
820 | 0.14 | 0.1967
822 | 0.1551 | 0.2128
824 | 0.1668 | 0.2286
826 | 0.1822 | 0.2485
828 | 0.1974 | 0.2709
830 | 0.2148 | 0.2929
832 | 0.2368 | 0.3063
834 | 0.2559 | 0.3444
836 | 0.2759 | 0.3484
838 | 0.2998 | 0.3855
840 | 0.3294 | 0.4031
842 | 0.3312 | 0.4276
844 | 0.3589 | 0.453
846 | 0.388 | 0.4767
848 | 0.413 | 0.4993
850 | 0.4455 | 0.5153