## Sheet1
Wavelength | Reflection
(nm) | (%)
700 | 0.594
699 | 0.582
698 | 0.571
697 | 0.558 | Product Coating Data Precision Aspheric Lenses N-BK7, A Coating：400 nm-700 nm，2 mm Thick Substrate This file indicates a typical data and there may be differences between product batches. If you have any questions, please contact LBTEK Technical Support. To quote this data, please indicate that the data source is from LBTEK.
696 | 0.548
695 | 0.538
694 | 0.527
693 | 0.516
692 | 0.506
691 | 0.496
690 | 0.484
689 | 0.475
688 | 0.466
687 | 0.457 | LBTEK Mall：www.lbtek.com Tel：0731-84165699 LBTEK Technical Support E-mail：service@lbtek.com
686 | 0.446
685 | 0.438
684 | 0.43
683 | 0.421
682 | 0.411
681 | 0.404
680 | 0.397
679 | 0.389
678 | 0.38
677 | 0.372
676 | 0.364
675 | 0.358
674 | 0.35
673 | 0.345
672 | 0.337
671 | 0.33
670 | 0.324
669 | 0.318
668 | 0.313
667 | 0.308
666 | 0.301
665 | 0.296
664 | 0.291
663 | 0.286
662 | 0.282
661 | 0.276
660 | 0.272
659 | 0.268
658 | 0.264
657 | 0.259
656 | 0.256
655 | 0.252
654 | 0.249
653 | 0.246
652 | 0.244
651 | 0.24
650 | 0.237
649 | 0.234
648 | 0.232
647 | 0.23
646 | 0.228
645 | 0.227
644 | 0.225
643 | 0.223
642 | 0.222
641 | 0.22
640 | 0.219
639 | 0.219
638 | 0.218
637 | 0.217
636 | 0.216
635 | 0.216
634 | 0.216
633 | 0.216
632 | 0.216
631 | 0.216
630 | 0.216
629 | 0.217
628 | 0.218
627 | 0.218
626 | 0.22
625 | 0.22
624 | 0.221
623 | 0.222
622 | 0.224
621 | 0.224
620 | 0.227
619 | 0.227
618 | 0.231
617 | 0.231
616 | 0.233
615 | 0.236
614 | 0.238
613 | 0.239
612 | 0.242
611 | 0.244
610 | 0.246
609 | 0.249
608 | 0.251
607 | 0.254
606 | 0.256
605 | 0.258
604 | 0.262
603 | 0.264
602 | 0.267
601 | 0.27
600 | 0.274
599 | 0.276
598 | 0.28
597 | 0.282
596 | 0.285
595 | 0.289
594 | 0.292
593 | 0.294
592 | 0.298
591 | 0.302
590 | 0.305
589 | 0.308
588 | 0.313
587 | 0.315
586 | 0.318
585 | 0.321
584 | 0.325
583 | 0.328
582 | 0.331
581 | 0.335
580 | 0.339
579 | 0.344
578 | 0.347
577 | 0.349
576 | 0.353
575 | 0.356
574 | 0.358
573 | 0.362
572 | 0.365
571 | 0.366
570 | 0.369
569 | 0.371
568 | 0.375
567 | 0.379
566 | 0.38
565 | 0.384
564 | 0.386
563 | 0.387
562 | 0.39
561 | 0.39
560 | 0.393
559 | 0.394
558 | 0.398
557 | 0.399
556 | 0.4
555 | 0.402
554 | 0.403
553 | 0.404
552 | 0.409
551 | 0.41
550 | 0.41
549 | 0.411
548 | 0.41
547 | 0.411
546 | 0.41
545 | 0.413
544 | 0.412
543 | 0.414
542 | 0.411
541 | 0.412
540 | 0.41
539 | 0.412
538 | 0.413
537 | 0.41
536 | 0.409
535 | 0.411
534 | 0.407
533 | 0.407
532 | 0.406
531 | 0.402
530 | 0.403
529 | 0.402
528 | 0.4
527 | 0.4
526 | 0.398
525 | 0.393
524 | 0.393
523 | 0.392
522 | 0.388
521 | 0.384
520 | 0.383
519 | 0.383
518 | 0.378
517 | 0.376
516 | 0.37
515 | 0.367
514 | 0.367
513 | 0.361
512 | 0.36
511 | 0.355
510 | 0.353
509 | 0.349
508 | 0.349
507 | 0.342
506 | 0.339
505 | 0.333
504 | 0.329
503 | 0.327
502 | 0.32
501 | 0.323
500 | 0.316
499 | 0.312
498 | 0.309
497 | 0.306
496 | 0.301
495 | 0.295
494 | 0.293
493 | 0.29
492 | 0.286
491 | 0.282
490 | 0.28
489 | 0.275
488 | 0.273
487 | 0.269
486 | 0.264
485 | 0.261
484 | 0.26
483 | 0.263
482 | 0.254
481 | 0.254
480 | 0.251
479 | 0.248
478 | 0.248
477 | 0.245
476 | 0.24
475 | 0.242
474 | 0.239
473 | 0.236
472 | 0.242
471 | 0.237
470 | 0.24
469 | 0.24
468 | 0.237
467 | 0.235
466 | 0.235
465 | 0.24
464 | 0.241
463 | 0.244
462 | 0.242
461 | 0.243
460 | 0.249
459 | 0.251
458 | 0.253
457 | 0.253
456 | 0.256
455 | 0.267
454 | 0.266
453 | 0.271
452 | 0.281
451 | 0.284
450 | 0.285
449 | 0.29
448 | 0.298
447 | 0.306
446 | 0.31
445 | 0.32
444 | 0.323
443 | 0.325
442 | 0.337
441 | 0.349
440 | 0.353
439 | 0.36
438 | 0.372
437 | 0.377
436 | 0.39
435 | 0.396
434 | 0.4
433 | 0.409
432 | 0.422
431 | 0.436
430 | 0.437
429 | 0.446
428 | 0.462
427 | 0.464
426 | 0.473
425 | 0.48
424 | 0.496
423 | 0.509
422 | 0.515
421 | 0.518
420 | 0.523
419 | 0.533
418 | 0.538
417 | 0.547
416 | 0.555
415 | 0.568
414 | 0.58
413 | 0.565
412 | 0.572
411 | 0.579
410 | 0.585
409 | 0.591
408 | 0.599
407 | 0.585
406 | 0.597
405 | 0.6
404 | 0.59
403 | 0.587
402 | 0.604
401 | 0.582
400 | 0.583
399 | 0.583
398 | 0.561
397 | 0.557
396 | 0.552
395 | 0.554
394 | 0.536
393 | 0.511
392 | 0.506
391 | 0.512
390 | 0.475
389 | 0.485
388 | 0.452
387 | 0.437
386 | 0.404
385 | 0.412
384 | 0.383
383 | 0.358
382 | 0.358
381 | 0.319
380 | 0.288
379 | 0.31
378 | 0.225
377 | 0.234
376 | 0.183
375 | 0.202
374 | 0.157
373 | 0.182
372 | 0.15
371 | 0.081
370 | 0.145
369 | 0.087
368 | 0.104
367 | 0.07
366 | 0.09
365 | 0.098
364 | 0.128
363 | 0.101
362 | 0.156
361 | 0.182
360 | 0.236
359 | 0.25
358 | 0.338
357 | 0.38
356 | 0.441
355 | 0.59
354 | 0.669
353 | 0.739
352 | 0.898
351 | 0.993
350 | 1.165