## Sheet1
Wavelength | Transmission
(nm) | (%)
600 | 56.562
650 | 60.116
700 | 62.081
750 | 63.229 | OW2-ZnSe Optical Window, ZnSe Uncoating: 600 nm-16.0 um This file indicates a typical data and there may be differences between product batches. If you have any questions, please contact LBTEK Technical Support. To quote this data, please indicate that the data source is from LBTEK.
800 | 63.845
850 | 64.435
900 | 65.98
950 | 66.858
1000 | 67.378
1500 | 69.928
2000 | 70.887
2500 | 71.2
3000 | 70.682
3500 | 70.872 | LBTEK Mall：www.lbtek.com Tel：0731-84165699 LBTEK Technical Support E-mail：service@lbtek.com
4000 | 71.737
4500 | 71.008
5000 | 71.929
5500 | 70.409
6000 | 70.583
6500 | 71.618
7000 | 71.054
7500 | 70.484
8000 | 70.926
8500 | 70.896
9000 | 71.359
9500 | 70.867
10000 | 71.132
10500 | 71.162
11000 | 71.078
11500 | 72.183
12000 | 72.228
12500 | 72.294
13000 | 71.464
13500 | 71.616
14000 | 71.58
14500 | 71.49
15000 | 71.52
15500 | 71.38
16000 | 71.42